## Sheet1
Wavelength (nm) | Pure-E | 405 nm (T) | 470 nm (T) | 530 nm (T) | 424 nm (S) | 450 nm (S) | 470 nm (S) | 530 nm (S)
649.994812 | 0.003534368472 | 0.005738325883 | 0.005247781985 | 0.006048740819 | 0.004768626764 | 0.005590569694 | 0.006498409435 | 0.004890159704
649.010437 | 0.004484363832 | 0.005986482836 | 0.006555642467 | 0.005971943028 | 0.006431042217 | 0.006370357703 | 0.007006993983 | 0.005894056521
647.9893188 | 0.004267203622 | 0.007078449707 | 0.005781608168 | 0.006597455591 | 0.006185913458 | 0.007692174055 | 0.006577061024 | 0.004763261881
647.0043335 | 0.005057921167 | 0.006625236943 | 0.006443889812 | 0.006420113146 | 0.006989500485 | 0.007380134892 | 0.006616011262 | 0.007172628306
645.982605 | 0.003199093044 | 0.005674696062 | 0.006237354595 | 0.005373904482 | 0.007360546384 | 0.006689453032 | 0.00602464471 | 0.004586535972
644.9970703 | 0.004572016653 | 0.006777236704 | 0.006007452961 | 0.005691139959 | 0.007872066461 | 0.006833297201 | 0.006520271767 | 0.005910824053
644.0112305 | 0.004396650009 | 0.006347767543 | 0.006614013575 | 0.006219314411 | 0.007385032251 | 0.007289228495 | 0.007112497929 | 0.006788385101
642.9887085 | 0.003525965149 | 0.006327910349 | 0.006269078702 | 0.005134714767 | 0.006944993045 | 0.006993814372 | 0.00617157761 | 0.005450308323
642.0021973 | 0.004656521603 | 0.006918927189 | 0.006777447183 | 0.006449748296 | 0.007269038353 | 0.007150233258 | 0.006207760423 | 0.004683969542
641.015564 | 0.003962918185 | 0.006908169948 | 0.006584892981 | 0.005424069706 | 0.007263984531 | 0.00772305578 | 0.00721418485 | 0.005234105512
639.9921265 | 0.003866429441 | 0.007371393964 | 0.008563365787 | 0.006903514732 | 0.009299931116 | 0.007415102329 | 0.006889523007 | 0.006020681467
639.0048218 | 0.005323613528 | 0.008071362972 | 0.008324604481 | 0.007176259998 | 0.009082041681 | 0.009011074901 | 0.008458327502 | 0.007111524232
638.017334 | 0.004844112787 | 0.006888812874 | 0.008170874789 | 0.005436179694 | 0.007706876844 | 0.008096865378 | 0.007736520842 | 0.006838083267
636.9929199 | 0.004405148793 | 0.007539985236 | 0.008779833093 | 0.007268643472 | 0.008590586483 | 0.007205130998 | 0.007497896906 | 0.007229792885
636.0048218 | 0.004719113 | 0.008428422734 | 0.008434888907 | 0.006819623522 | 0.008709813468 | 0.0086747678 | 0.008720852435 | 0.007967761718
635.0164185 | 0.004203056917 | 0.00874475576 | 0.00845761504 | 0.00757441204 | 0.009322992526 | 0.008602626622 | 0.009018105455 | 0.007315922063
633.9911499 | 0.005008216947 | 0.00790844392 | 0.008289088495 | 0.007520678919 | 0.01006580144 | 0.009020324796 | 0.00905952137 | 0.007415707689
633.0022583 | 0.004125408828 | 0.008309115656 | 0.008838688023 | 0.006552752107 | 0.009528883733 | 0.009380361065 | 0.00872365199 | 0.005914655048
632.0130615 | 0.004109912552 | 0.009111277759 | 0.008687180467 | 0.007470297161 | 0.0105639426 | 0.009629179724 | 0.009205316193 | 0.008307849057
630.9868774 | 0.005300579593 | 0.008902044035 | 0.01000264753 | 0.007715756539 | 0.009697414935 | 0.0101807965 | 0.009130919352 | 0.007256008685
629.9970703 | 0.004033247475 | 0.01020541601 | 0.009884786792 | 0.006835953332 | 0.01039292756 | 0.009634551592 | 0.009425066411 | 0.007650360931
629.007019 | 0.005254201591 | 0.009979735129 | 0.01085853111 | 0.008221944794 | 0.01107890718 | 0.01061083842 | 0.01099609025 | 0.008542720228
628.0166626 | 0.004917622078 | 0.009961352684 | 0.01028232928 | 0.007556526922 | 0.01183191035 | 0.01159073412 | 0.01071491372 | 0.008563260548
626.9893799 | 0.004652125761 | 0.01010345016 | 0.01058908738 | 0.008651027456 | 0.01090718433 | 0.01114853937 | 0.01045425609 | 0.008873482235
625.9985352 | 0.005331868306 | 0.01154498197 | 0.01034634653 | 0.008757513016 | 0.01188426465 | 0.01165624708 | 0.01112580579 | 0.007910737768
625.0073242 | 0.005312319379 | 0.01094352547 | 0.01121799741 | 0.007677445654 | 0.01188764349 | 0.01129524969 | 0.01112753153 | 0.008412349969
624.0158691 | 0.005373013206 | 0.01095735654 | 0.01138784923 | 0.008656282909 | 0.0115246987 | 0.01195910852 | 0.01143672131 | 0.009341691621
622.9874268 | 0.005315699615 | 0.01160594169 | 0.0122135086 | 0.00842847582 | 0.01259131171 | 0.01177703682 | 0.01140727568 | 0.009517849423
621.9954224 | 0.005438748281 | 0.01176578552 | 0.01230023243 | 0.009101417847 | 0.01425310411 | 0.01366853714 | 0.01298544649 | 0.009938389063
621.0031128 | 0.005379250739 | 0.0124203749 | 0.01249890774 | 0.009660516866 | 0.01282565948 | 0.01313662063 | 0.01183882728 | 0.009788853116
620.0105591 | 0.005697434768 | 0.01219127793 | 0.01341902371 | 0.01014473196 | 0.01424764749 | 0.01361078676 | 0.01254124381 | 0.009677959606
619.0177612 | 0.006159000564 | 0.01310689934 | 0.01288458612 | 0.009800794534 | 0.01455858536 | 0.01419364382 | 0.01310153678 | 0.01053283177
617.987915 | 0.005213932134 | 0.01317899209 | 0.01344398689 | 0.009561775252 | 0.01462537795 | 0.01531963609 | 0.01334125828 | 0.00954888761
616.9945068 | 0.004436398856 | 0.01253226493 | 0.01364243869 | 0.009961114265 | 0.01382767316 | 0.01417698152 | 0.01395323779 | 0.01020045951
616.0009155 | 0.005383077078 | 0.01473435573 | 0.01502457913 | 0.01031063963 | 0.01546698436 | 0.01501640677 | 0.01476643886 | 0.01166486274
615.006958 | 0.006353467703 | 0.01485911198 | 0.01561043877 | 0.01182579249 | 0.01590226963 | 0.01623559557 | 0.01573214494 | 0.01160990261
614.0128174 | 0.005841081962 | 0.01444116794 | 0.01480414812 | 0.01079112198 | 0.01656915247 | 0.01589168981 | 0.01491338573 | 0.01149771921
613.0183105 | 0.005918302573 | 0.01584016718 | 0.01651977934 | 0.01137546636 | 0.01716534048 | 0.01684548147 | 0.01616576128 | 0.01242759358
611.9867554 | 0.006475391798 | 0.01592275687 | 0.01660822891 | 0.01230950002 | 0.01775442064 | 0.01745088771 | 0.01615936682 | 0.01301462576
610.9918213 | 0.005752437748 | 0.01677178219 | 0.01733872108 | 0.01236502733 | 0.01867369749 | 0.01846815273 | 0.01722019911 | 0.0125674624
609.99646 | 0.006819834001 | 0.01700441167 | 0.01758381166 | 0.01257777493 | 0.01904837601 | 0.01868021116 | 0.01746309549 | 0.01385904755
609.0009766 | 0.005962495226 | 0.018029131 | 0.01750427485 | 0.01271854527 | 0.01939990744 | 0.01881110668 | 0.01824937016 | 0.0136572374
608.005188 | 0.006522952113 | 0.0184190236 | 0.01851880178 | 0.01233525202 | 0.01977112144 | 0.01929026656 | 0.01804426871 | 0.01356815919
607.0091553 | 0.006464067847 | 0.01847277209 | 0.01855316386 | 0.01342206728 | 0.02038298361 | 0.02032202668 | 0.01929240488 | 0.01456669625
606.0127563 | 0.007700316142 | 0.02011716552 | 0.0207872428 | 0.01475577988 | 0.02210651152 | 0.02160758525 | 0.02066405863 | 0.01571171917
605.0161743 | 0.007824200206 | 0.02057263441 | 0.02139123902 | 0.01441042032 | 0.02205887623 | 0.02176878788 | 0.02064592391 | 0.0157159064
603.9824219 | 0.007571777795 | 0.0208039172 | 0.02152703516 | 0.01471654791 | 0.02301305719 | 0.02216845565 | 0.02091508172 | 0.01574470662
602.9852295 | 0.007648596074 | 0.02166159451 | 0.02270280197 | 0.01517708227 | 0.02373716049 | 0.02291584574 | 0.02214878798 | 0.01678364724
601.987854 | 0.007247638423 | 0.02226353996 | 0.02248138376 | 0.01472318918 | 0.02418199368 | 0.02394239791 | 0.02253860794 | 0.01677086577
600.9901733 | 0.008061315864 | 0.02317464538 | 0.02408818714 | 0.01644005999 | 0.02547218464 | 0.02463180572 | 0.02339756489 | 0.01720035076
599.9921875 | 0.007963016629 | 0.02335071564 | 0.02402832173 | 0.01606606692 | 0.02580936998 | 0.02544712462 | 0.02384590544 | 0.01770545356
598.9940186 | 0.008453787304 | 0.02418443002 | 0.02591819689 | 0.01676852629 | 0.02699876018 | 0.02598805167 | 0.02453329787 | 0.0184569452
597.9955444 | 0.008120734245 | 0.0253230501 | 0.02567648701 | 0.01736884192 | 0.02773119882 | 0.02717310749 | 0.02567151561 | 0.01915449277
596.9968872 | 0.008392001502 | 0.02559468336 | 0.02630754001 | 0.01720557548 | 0.0283482261 | 0.02722114325 | 0.02577088587 | 0.0181146767
595.9978638 | 0.00890434254 | 0.02676206268 | 0.02755999193 | 0.01813251525 | 0.02864631079 | 0.02884807251 | 0.02599838376 | 0.0200452935
594.9986572 | 0.009179193527 | 0.02813371643 | 0.02990093268 | 0.01954967529 | 0.03062323295 | 0.02979118749 | 0.02725451998 | 0.02084736899
593.9991455 | 0.008847433142 | 0.02865170315 | 0.02892332524 | 0.01918825507 | 0.0312044695 | 0.03019276075 | 0.02835455351 | 0.0217713993
592.9993896 | 0.008780704811 | 0.02907505818 | 0.02992874756 | 0.02036458999 | 0.03168155253 | 0.03038086183 | 0.0295036193 | 0.02140945941
591.9993286 | 0.01033783704 | 0.03075800091 | 0.03192342445 | 0.02190924622 | 0.03389749676 | 0.03373964876 | 0.03126177192 | 0.02261896618
590.9990234 | 0.009780672379 | 0.03046359867 | 0.0324457027 | 0.02132859267 | 0.03333187848 | 0.0329920426 | 0.03138365969 | 0.02295107581
589.9985352 | 0.01007094141 | 0.03281905875 | 0.03350604698 | 0.02190257609 | 0.03537519649 | 0.03504663706 | 0.0328322351 | 0.02335442975
588.9976807 | 0.01070660912 | 0.03400985524 | 0.03492697328 | 0.0230689887 | 0.03683677688 | 0.03580670431 | 0.03414702043 | 0.02492507547
587.9966431 | 0.0108348038 | 0.03431838006 | 0.03428448364 | 0.02360944636 | 0.03763611615 | 0.03648030758 | 0.03385893255 | 0.02627497725
586.9953613 | 0.0108554 | 0.03592256457 | 0.03634966537 | 0.02392628603 | 0.03889490291 | 0.03772936761 | 0.03562393785 | 0.02557247132
585.9937134 | 0.01183105912 | 0.03696643934 | 0.03788440675 | 0.02466095611 | 0.03988590837 | 0.03899224848 | 0.03641544655 | 0.02740258351
584.9918823 | 0.01115037221 | 0.03715696186 | 0.03814086691 | 0.02554454841 | 0.04077379033 | 0.03920788318 | 0.03706603125 | 0.02732348628
583.9898071 | 0.01271918509 | 0.03893961012 | 0.03985401616 | 0.02571353503 | 0.04232301936 | 0.04116934538 | 0.03930008784 | 0.02819878981
582.9874878 | 0.01285856124 | 0.03884714469 | 0.0406710133 | 0.02712334134 | 0.04336333275 | 0.04281497002 | 0.04013083503 | 0.02948217466
581.9848633 | 0.01126113813 | 0.0394548662 | 0.04112392664 | 0.02630264498 | 0.04350328818 | 0.0425276123 | 0.03906019032 | 0.02872152813
580.9820557 | 0.01354220044 | 0.04147215188 | 0.04258911312 | 0.02762511745 | 0.04565877095 | 0.04398912564 | 0.04165158421 | 0.03020918928
580.0161133 | 0.01331851631 | 0.04308747873 | 0.04430135712 | 0.0289617572 | 0.04713191837 | 0.04589515179 | 0.04300701618 | 0.031549979
579.0126953 | 0.01375955995 | 0.04406443983 | 0.04535668343 | 0.02942225523 | 0.04759953544 | 0.04732969403 | 0.04421642795 | 0.03287676722
578.0090332 | 0.01345699001 | 0.04526620731 | 0.04615871981 | 0.03051788732 | 0.04876210168 | 0.04841530696 | 0.04451881349 | 0.03347266093
577.005188 | 0.01413400471 | 0.04629134014 | 0.04726359621 | 0.03060578927 | 0.04966128245 | 0.04936040193 | 0.04512527958 | 0.03330773115
576.0010986 | 0.01501522772 | 0.04746963456 | 0.04883688688 | 0.03157787025 | 0.05131647736 | 0.05055733025 | 0.0467665866 | 0.03456699476
574.9967651 | 0.01605709456 | 0.04859898984 | 0.05057320744 | 0.03263453022 | 0.05342523009 | 0.0519903712 | 0.04854045436 | 0.03597942367
573.9920654 | 0.01604277827 | 0.04982456192 | 0.05100754648 | 0.03356136009 | 0.05465671048 | 0.05328947678 | 0.0497334078 | 0.03703518957
572.9872437 | 0.01580569521 | 0.05107340217 | 0.05229515582 | 0.03454387188 | 0.05540288985 | 0.0542146638 | 0.05031156912 | 0.03740686923
571.9821167 | 0.01699294522 | 0.05257832631 | 0.05362536758 | 0.03595290333 | 0.05737703666 | 0.05649099872 | 0.05235095695 | 0.03873338923
571.0139771 | 0.01809338294 | 0.0540278554 | 0.05568788573 | 0.03693906963 | 0.05933820829 | 0.05760669708 | 0.05381894857 | 0.04008433223
570.0083008 | 0.01896310598 | 0.05619424582 | 0.05712284148 | 0.03720413893 | 0.0601201281 | 0.05889318138 | 0.05491698533 | 0.04126068577
569.0024414 | 0.01919488423 | 0.05649780855 | 0.0584015809 | 0.03885988519 | 0.06119700894 | 0.06073188037 | 0.05655819178 | 0.04128471017
567.9963379 | 0.02023957111 | 0.05782689899 | 0.05971362069 | 0.03997271881 | 0.06287455559 | 0.06162408739 | 0.05735275149 | 0.04339760169
566.9899902 | 0.02081909776 | 0.05939329043 | 0.06136125326 | 0.04053222761 | 0.06505376101 | 0.06339871138 | 0.05910739303 | 0.04433171451
565.9833374 | 0.02175732888 | 0.06069821119 | 0.06262300909 | 0.04195309803 | 0.06582882255 | 0.06476216018 | 0.06051392108 | 0.04572995007
565.0137939 | 0.02262062952 | 0.06252402067 | 0.06415800005 | 0.04349790886 | 0.06763698906 | 0.06653601676 | 0.06191110983 | 0.04688053578
564.0066528 | 0.02367070131 | 0.06418032944 | 0.06538128108 | 0.04404925555 | 0.06858918816 | 0.06806612015 | 0.06339041144 | 0.04837381095
562.9993286 | 0.0249419082 | 0.06589783728 | 0.06720190495 | 0.04643892497 | 0.07113985717 | 0.06958665699 | 0.0653038919 | 0.04945774376
561.9916992 | 0.02543068305 | 0.06681770086 | 0.06830323488 | 0.04700558633 | 0.07233821601 | 0.07129948586 | 0.06654074788 | 0.0506942682
560.9838257 | 0.02626535296 | 0.06872796267 | 0.06944764405 | 0.0480142273 | 0.07370243967 | 0.07229039818 | 0.06801640987 | 0.05191824958
560.0131226 | 0.02800329402 | 0.07014420629 | 0.07218566537 | 0.04962277412 | 0.0756360814 | 0.07493911684 | 0.06878157705 | 0.05345365778
559.0048218 | 0.02901505493 | 0.07108402997 | 0.07308970392 | 0.05093951523 | 0.07694362104 | 0.07609117776 | 0.07100582868 | 0.05513400584
557.9962769 | 0.03026991151 | 0.07300299406 | 0.07493124902 | 0.05250295252 | 0.07877079397 | 0.07704221457 | 0.07277738303 | 0.0562722981
556.9873657 | 0.03128669783 | 0.07397932559 | 0.07585024089 | 0.05389454961 | 0.08003210276 | 0.07911717892 | 0.07410033047 | 0.05773023888
556.015686 | 0.03344003484 | 0.07649549842 | 0.07781074196 | 0.05549853295 | 0.08117901534 | 0.08034485579 | 0.07548461109 | 0.05940830708
555.0064087 | 0.03514239565 | 0.07824013382 | 0.07946053892 | 0.05784831196 | 0.08405836672 | 0.08247069269 | 0.07816193253 | 0.06137821823
553.9968872 | 0.03758403286 | 0.0808384046 | 0.08202659339 | 0.0599879697 | 0.08640936762 | 0.08506698161 | 0.08019758761 | 0.06398459524
552.9871216 | 0.03923542425 | 0.08167888224 | 0.08293924481 | 0.06095590815 | 0.08704028279 | 0.08531706035 | 0.08096561581 | 0.06429299712
552.0144653 | 0.04105481133 | 0.0833113566 | 0.08454272896 | 0.06226461381 | 0.08865633607 | 0.08748567849 | 0.08248828351 | 0.06688775122
551.0042114 | 0.0426710099 | 0.08529129624 | 0.08713474125 | 0.06523812562 | 0.09088727087 | 0.08938232809 | 0.08448565006 | 0.06835827976
549.9937744 | 0.04494018853 | 0.08635267615 | 0.08826759458 | 0.0664504841 | 0.09203745425 | 0.09094899148 | 0.08620584756 | 0.07038665563
548.9830322 | 0.04724832997 | 0.08850505203 | 0.08968315274 | 0.06854068488 | 0.0930910632 | 0.09254345298 | 0.08789758384 | 0.07240898162
548.0094604 | 0.05032406747 | 0.0910762921 | 0.09233733267 | 0.07124532014 | 0.09606193751 | 0.0942562446 | 0.0903826803 | 0.07466140389
546.99823 | 0.052792456 | 0.09259230644 | 0.09374278784 | 0.07323662937 | 0.09737105668 | 0.09614381194 | 0.09133822471 | 0.077059865
545.9867554 | 0.05609782785 | 0.09432719648 | 0.09601669759 | 0.07594112307 | 0.09912215173 | 0.0983961001 | 0.09431278706 | 0.07984461635
545.0125732 | 0.05918807536 | 0.09677732736 | 0.09731385112 | 0.07866830379 | 0.1011200547 | 0.1003276482 | 0.096143879 | 0.08183959126
544.0006714 | 0.06294438988 | 0.09773347527 | 0.09981889278 | 0.08095344901 | 0.1029861048 | 0.1022677273 | 0.09766702354 | 0.08436246961
542.9884644 | 0.06638681144 | 0.1009462699 | 0.1013028994 | 0.08367823809 | 0.1052815467 | 0.1033005714 | 0.09955622256 | 0.08681114763
542.0136108 | 0.07041207701 | 0.1021804959 | 0.1036338359 | 0.0866156593 | 0.1064060554 | 0.1057756841 | 0.1018704772 | 0.09005567431
541.0009766 | 0.07405480742 | 0.1040862501 | 0.1050627306 | 0.08967114985 | 0.1082602963 | 0.1074939892 | 0.103927359 | 0.09292408824
539.9880371 | 0.07839848846 | 0.1065055802 | 0.1075097397 | 0.09294758737 | 0.1104688346 | 0.1094871387 | 0.1060769036 | 0.09519789368
539.0125122 | 0.08226097375 | 0.1086995453 | 0.1088213474 | 0.09586901963 | 0.1121939197 | 0.1113663167 | 0.108892791 | 0.0983338356
537.9992065 | 0.088035658 | 0.1107778773 | 0.1114940867 | 0.09980966896 | 0.1142761856 | 0.1135744452 | 0.110936597 | 0.1022916734
536.9855957 | 0.09362748265 | 0.1134312004 | 0.1140487567 | 0.1041891351 | 0.1162023991 | 0.1162990183 | 0.1131398082 | 0.105927527
536.0093384 | 0.09878320247 | 0.1161411703 | 0.1167145744 | 0.1077351943 | 0.1184575185 | 0.1182123199 | 0.1155719757 | 0.1094396412
534.9953003 | 0.1043033898 | 0.1183674186 | 0.1188207269 | 0.1116251126 | 0.1198955178 | 0.1194251031 | 0.1184824407 | 0.1136900187
534.0186157 | 0.1100080535 | 0.1204631403 | 0.1208287403 | 0.1159736142 | 0.1221263632 | 0.1220864505 | 0.1206815466 | 0.1173128113
533.0041504 | 0.1163263917 | 0.1223315448 | 0.1226648018 | 0.1199438646 | 0.1236181483 | 0.1232218891 | 0.1221433356 | 0.1206900924
531.9893799 | 0.1234336421 | 0.1258497685 | 0.1260826439 | 0.1244469732 | 0.1266260445 | 0.1258918047 | 0.1255824566 | 0.1259104759
531.0120239 | 0.1319434792 | 0.1281566918 | 0.1282664835 | 0.1300856024 | 0.1284982413 | 0.1279412657 | 0.1288243681 | 0.1304063052
529.9968872 | 0.14065817 | 0.1312672794 | 0.1312511414 | 0.1363874376 | 0.1310610175 | 0.1310396045 | 0.1323606521 | 0.1354785264
528.9814453 | 0.1487581879 | 0.1336307079 | 0.1337169558 | 0.1417444795 | 0.1328884363 | 0.1332161725 | 0.1344358772 | 0.1406634748
528.003418 | 0.1558059901 | 0.1363886446 | 0.1355528682 | 0.1458379775 | 0.1340650618 | 0.1345832646 | 0.1363953054 | 0.143985644
526.9876099 | 0.16590482 | 0.1399168372 | 0.1393587738 | 0.1535735726 | 0.1373517215 | 0.137970224 | 0.1406530887 | 0.1514490098
526.0091553 | 0.1777922958 | 0.1424313039 | 0.1415308267 | 0.1599482 | 0.1392273903 | 0.1402665973 | 0.1440570503 | 0.1564282924
524.9927979 | 0.1892344505 | 0.1456992626 | 0.1447138786 | 0.1671821624 | 0.14132002 | 0.1428884715 | 0.1474529207 | 0.1639176458
524.013855 | 0.2000382245 | 0.1494462937 | 0.1482627839 | 0.1755734235 | 0.1449000537 | 0.1454674006 | 0.1512008607 | 0.1704556048
522.9971313 | 0.2137402743 | 0.1531987935 | 0.1505460888 | 0.1832272112 | 0.1471296996 | 0.1484600753 | 0.1546367109 | 0.1775320172
522.0178223 | 0.2254502922 | 0.1577912271 | 0.1553535461 | 0.1926949322 | 0.149295643 | 0.1516073793 | 0.1596692055 | 0.185680747
521.0005493 | 0.2387774289 | 0.1606212407 | 0.1577532589 | 0.1992714703 | 0.1516385674 | 0.1539723277 | 0.1627299637 | 0.1928515285
519.9830933 | 0.2547061741 | 0.1649115384 | 0.1610732228 | 0.2088218778 | 0.1542755663 | 0.1570328325 | 0.1665035933 | 0.2013605088
519.0030518 | 0.2692819834 | 0.1692201644 | 0.1651142985 | 0.2196445316 | 0.1571272016 | 0.1602179557 | 0.1711765826 | 0.209594503
517.9852295 | 0.2845925987 | 0.1735152602 | 0.1694353968 | 0.2296683639 | 0.1602742672 | 0.163506493 | 0.1761256158 | 0.2195035517
517.0048218 | 0.3038528264 | 0.1774804294 | 0.1730993986 | 0.2403744459 | 0.1633944511 | 0.166243881 | 0.1806122214 | 0.2276484221
515.9865112 | 0.3153282404 | 0.1810895801 | 0.175683111 | 0.2482090294 | 0.1650096327 | 0.1690113097 | 0.1841039956 | 0.2361589372
515.0056152 | 0.3329330683 | 0.1846832931 | 0.1796592623 | 0.2576031387 | 0.1673542857 | 0.172079578 | 0.1887412518 | 0.2439591885
513.9868774 | 0.3495945036 | 0.1892350912 | 0.1838501841 | 0.2691884339 | 0.170328483 | 0.1747807711 | 0.1936435997 | 0.2540833354
513.0056152 | 0.36940521 | 0.1938623041 | 0.1874979287 | 0.2815386355 | 0.174006477 | 0.1785954684 | 0.1987919211 | 0.2652318478
511.9863281 | 0.3879289925 | 0.1986586452 | 0.1910363585 | 0.2929072082 | 0.1764089465 | 0.1812868714 | 0.2027579546 | 0.2753014266
511.0046387 | 0.404094696 | 0.2021329254 | 0.1950135231 | 0.3013440669 | 0.1795682758 | 0.1853171587 | 0.2072324902 | 0.284411788
509.9849548 | 0.4174198508 | 0.2059240639 | 0.1987356693 | 0.3105852306 | 0.1809645295 | 0.1866736412 | 0.2107463926 | 0.2915383279
509.0028381 | 0.434006989 | 0.2103911787 | 0.2017002106 | 0.3206973076 | 0.1837482899 | 0.1898322999 | 0.2151029259 | 0.3016755283
507.9827271 | 0.4531705678 | 0.2140884548 | 0.2048155218 | 0.3321428001 | 0.1863527596 | 0.1923420727 | 0.2197531909 | 0.3113281727
507.0002136 | 0.468224287 | 0.2187802941 | 0.2081559747 | 0.3420562148 | 0.1877565831 | 0.1956380308 | 0.2236009091 | 0.3197847307
506.0174561 | 0.4830722809 | 0.2218315601 | 0.2123994082 | 0.3520402908 | 0.1912833899 | 0.1983140409 | 0.2279259861 | 0.327949971
504.9966431 | 0.4940024018 | 0.2247271538 | 0.2143540829 | 0.3580617607 | 0.1926498264 | 0.2003007382 | 0.2309083045 | 0.3346616924
504.0134888 | 0.5094623566 | 0.2272838801 | 0.2173621356 | 0.367141813 | 0.194337815 | 0.2014764547 | 0.2334762663 | 0.3413339555
502.9922791 | 0.521879673 | 0.2303626984 | 0.2196668535 | 0.3760049343 | 0.1960676461 | 0.2039442062 | 0.2372093648 | 0.3476498723
502.0087585 | 0.5355316401 | 0.2330894917 | 0.2222613841 | 0.38343063 | 0.1975117326 | 0.2065849751 | 0.239988625 | 0.3555593789
500.9871521 | 0.5473935604 | 0.2357916385 | 0.2249283195 | 0.3900968432 | 0.1994665116 | 0.2072633207 | 0.2427806109 | 0.3616633117
500.0030823 | 0.557287991 | 0.2373702228 | 0.2267823368 | 0.3959516287 | 0.2000854909 | 0.2094258368 | 0.2451999784 | 0.3669240773
498.9811096 | 0.5665618777 | 0.2394432724 | 0.2285222411 | 0.400149852 | 0.2020265311 | 0.2112707496 | 0.2477765232 | 0.3704982996
497.9967041 | 0.5730080009 | 0.2409348041 | 0.2295416147 | 0.4052944779 | 0.2024792582 | 0.2113667578 | 0.2487782687 | 0.3748682439
497.0120239 | 0.5804300308 | 0.2421223372 | 0.2304746062 | 0.4088304937 | 0.2031417638 | 0.2127225548 | 0.2497122437 | 0.3787475526
495.9893494 | 0.5853574872 | 0.2437298149 | 0.2316298336 | 0.4120470285 | 0.2036969066 | 0.2126505822 | 0.2513151467 | 0.3827362955
495.0042725 | 0.591735363 | 0.2448108047 | 0.2325415462 | 0.416148901 | 0.2042220831 | 0.2141624093 | 0.2526735365 | 0.3849939704
493.9811707 | 0.5954565406 | 0.245193094 | 0.2330904305 | 0.4186645746 | 0.2046911269 | 0.2140145451 | 0.2532606125 | 0.3863985837
492.9957581 | 0.6007453799 | 0.2460132539 | 0.2337053865 | 0.4211536944 | 0.2046628445 | 0.2149614096 | 0.254242003 | 0.3891839087
492.0101013 | 0.6025276184 | 0.2464491427 | 0.2337783724 | 0.4225141108 | 0.2048150748 | 0.2144329548 | 0.2541575432 | 0.3902747035
490.9863892 | 0.6055498719 | 0.2466242313 | 0.2344301641 | 0.4243661761 | 0.2049740702 | 0.215089798 | 0.2549451292 | 0.3914526403
490.0003052 | 0.6087932587 | 0.2475143224 | 0.2344013751 | 0.4266981184 | 0.2053492516 | 0.215454787 | 0.2551977634 | 0.3928205967
489.0140686 | 0.6114436984 | 0.2474081069 | 0.2343871742 | 0.4264000058 | 0.2048679292 | 0.214632988 | 0.2552114129 | 0.3939961791
487.9896545 | 0.6140835285 | 0.2470702678 | 0.2342666239 | 0.4282410145 | 0.2042696923 | 0.2143054008 | 0.2551831603 | 0.3946986198
487.0029907 | 0.6164477468 | 0.2475232035 | 0.2345961481 | 0.4293839633 | 0.204459995 | 0.2147230357 | 0.2556120455 | 0.3963444829
486.0161743 | 0.6203356385 | 0.247807622 | 0.234442547 | 0.4320666492 | 0.2044801265 | 0.2148787826 | 0.2561615407 | 0.3984334171
484.9911499 | 0.6244233251 | 0.2480690926 | 0.2347124368 | 0.4339385033 | 0.2042462379 | 0.2145913094 | 0.2561694682 | 0.3996782899
484.0039063 | 0.6273524761 | 0.2480633557 | 0.2344082594 | 0.435403496 | 0.2040042728 | 0.2144623995 | 0.2564509809 | 0.4010483027
483.016449 | 0.6315450668 | 0.2483610213 | 0.2350263 | 0.4376219511 | 0.203648448 | 0.2143171877 | 0.2569580078 | 0.4028953612
481.9908447 | 0.6362189054 | 0.2489628345 | 0.2351469696 | 0.4401180148 | 0.2036154717 | 0.2143399566 | 0.2578318119 | 0.404858619
481.0030212 | 0.6410628557 | 0.2490084767 | 0.2357594669 | 0.443151176 | 0.2038318515 | 0.2146311998 | 0.2581911683 | 0.4073422551
480.0149841 | 0.6472573876 | 0.2501950264 | 0.2360768914 | 0.4461245239 | 0.2038871199 | 0.2146749496 | 0.258873105 | 0.4110542536
478.988678 | 0.6526520848 | 0.2503995597 | 0.236244455 | 0.4501596391 | 0.203092888 | 0.2148323357 | 0.2593661845 | 0.4129144549
478.0002441 | 0.6618520021 | 0.2513389885 | 0.2370441556 | 0.453265965 | 0.2032706738 | 0.2153396755 | 0.2604497075 | 0.4163065553
477.0116577 | 0.6677485108 | 0.2514701784 | 0.2371924371 | 0.4563955963 | 0.2037526816 | 0.2148530483 | 0.2610357404 | 0.4194051623
475.9847412 | 0.6740427613 | 0.2526769042 | 0.2380605042 | 0.4611938298 | 0.2034865916 | 0.2157068253 | 0.2623676062 | 0.4219572544
474.9957581 | 0.681016326 | 0.2537499368 | 0.238173604 | 0.4649045765 | 0.2045513988 | 0.2161512822 | 0.2631097436 | 0.4266974628
474.0065308 | 0.6892805099 | 0.2547183037 | 0.2398098558 | 0.4691023827 | 0.203874439 | 0.2164214104 | 0.2644266784 | 0.4300654233
473.0170898 | 0.6967684627 | 0.2549685538 | 0.2390174866 | 0.4743539989 | 0.2038328052 | 0.2159983069 | 0.2655681372 | 0.4338023365
471.9894714 | 0.7050439119 | 0.2560639679 | 0.2409287095 | 0.4781385362 | 0.2036701739 | 0.2161775976 | 0.2665769458 | 0.4372965693
470.9996033 | 0.7127826214 | 0.2567147017 | 0.2407822758 | 0.4813317358 | 0.2036085278 | 0.2159215659 | 0.2669028044 | 0.4402368367
470.0096436 | 0.7186549902 | 0.2575765848 | 0.2420714945 | 0.4861214459 | 0.2035813481 | 0.216871962 | 0.2680271566 | 0.4431727231
468.9813843 | 0.7261169553 | 0.2587146163 | 0.2429925501 | 0.4890291989 | 0.2038958073 | 0.2174895257 | 0.269234091 | 0.4471195936
467.9909363 | 0.7321220636 | 0.2583217919 | 0.2419115156 | 0.4922935367 | 0.2030670941 | 0.2169081718 | 0.2692590058 | 0.4496490359
467.0003662 | 0.7380626798 | 0.258450985 | 0.2425769418 | 0.4952591956 | 0.202900961 | 0.2164931297 | 0.26930511 | 0.4518288672
466.0096436 | 0.7424836755 | 0.2586866319 | 0.2423538119 | 0.4976889789 | 0.2025865167 | 0.2160461098 | 0.2692549229 | 0.4544408023
465.0186768 | 0.7484430671 | 0.2592681348 | 0.2421533912 | 0.500987947 | 0.2020723224 | 0.2157510668 | 0.2699446976 | 0.4560920894
463.9893799 | 0.7517889738 | 0.2591612041 | 0.2417778373 | 0.5024428964 | 0.2015758753 | 0.2154881209 | 0.2700728178 | 0.4575647116
462.9980774 | 0.7566238046 | 0.2595440149 | 0.2424896955 | 0.5051685572 | 0.2012387365 | 0.2153286636 | 0.270562917 | 0.4596043527
462.0064697 | 0.7605974674 | 0.259653151 | 0.2428531498 | 0.506515801 | 0.2006905973 | 0.2151316404 | 0.2709558606 | 0.4615689516
461.0147705 | 0.7622163892 | 0.2588871121 | 0.2420013398 | 0.5078490973 | 0.1996456236 | 0.2141768634 | 0.2702271938 | 0.4620583355
459.9847717 | 0.7656843662 | 0.2581974566 | 0.2409701049 | 0.5080295801 | 0.199272573 | 0.2131336331 | 0.2697940469 | 0.4628163278
458.9926453 | 0.7685842514 | 0.2581990063 | 0.2406934649 | 0.5107812881 | 0.1983416229 | 0.2131628096 | 0.2700220644 | 0.4643621743
458.0003662 | 0.7713345885 | 0.2577697337 | 0.2406542599 | 0.5122624636 | 0.1976979822 | 0.212305963 | 0.2697427571 | 0.4650636911
457.0079041 | 0.775367856 | 0.2577853203 | 0.2402369976 | 0.5136116147 | 0.1967401356 | 0.212459147 | 0.2694071531 | 0.4662440717
456.0151978 | 0.7804160118 | 0.2572818696 | 0.2406018227 | 0.5156223178 | 0.1969406456 | 0.2119196951 | 0.269590199 | 0.4679362178
454.9842224 | 0.7834922075 | 0.2581623197 | 0.2404603064 | 0.5171072483 | 0.1969504654 | 0.2113860101 | 0.2707042396 | 0.4698967338
453.9911804 | 0.7886053324 | 0.2581360042 | 0.2405224591 | 0.5195989013 | 0.1957720518 | 0.2110271156 | 0.2703646719 | 0.4708660841
452.9978943 | 0.7925463319 | 0.2584680319 | 0.2411936969 | 0.522098124 | 0.1961750686 | 0.2112198025 | 0.2704788446 | 0.4732939303
452.0045166 | 0.7963253856 | 0.2577283978 | 0.2399627566 | 0.5232313275 | 0.1949120164 | 0.2105487883 | 0.2702692151 | 0.4742263854
451.0109863 | 0.8024598956 | 0.2581856847 | 0.2408258468 | 0.5266973972 | 0.1948761344 | 0.2106154561 | 0.2715546489 | 0.4771308303
450.0171204 | 0.8087643385 | 0.2585481107 | 0.241285637 | 0.5305318832 | 0.1946174502 | 0.2101521045 | 0.2718543112 | 0.4804734886
448.9849854 | 0.8150945902 | 0.259236902 | 0.2416516542 | 0.5340617895 | 0.1942133904 | 0.2105040103 | 0.2729281187 | 0.4825547338
447.9908752 | 0.8202674389 | 0.259719193 | 0.2419009805 | 0.5370451808 | 0.1944722086 | 0.2106696069 | 0.2734436989 | 0.4859329164
446.996521 | 0.8255295157 | 0.2600878477 | 0.2421367168 | 0.5397185087 | 0.1943664104 | 0.2106247395 | 0.2738226354 | 0.4880469143
446.0019836 | 0.8331260085 | 0.2608066201 | 0.2427863628 | 0.5426638722 | 0.1942844093 | 0.210796982 | 0.275011152 | 0.4916012585
445.0073242 | 0.8391360044 | 0.2616474926 | 0.2436921597 | 0.546348691 | 0.1942923516 | 0.2111583054 | 0.2760761082 | 0.494410038
444.0124512 | 0.8459819555 | 0.2622360587 | 0.2438097745 | 0.5496720672 | 0.1947496533 | 0.2111390233 | 0.276943177 | 0.4974821508
443.0173645 | 0.849335134 | 0.2621676028 | 0.2439259142 | 0.5521838069 | 0.1939686984 | 0.2114138007 | 0.2771158218 | 0.4988299012
441.9838562 | 0.8537256122 | 0.2628788054 | 0.2447362542 | 0.5549553037 | 0.1944560856 | 0.2114296407 | 0.2778564394 | 0.5012821555
440.9884338 | 0.8562026024 | 0.2631540596 | 0.2445826232 | 0.5568620563 | 0.1939169616 | 0.2114023864 | 0.2780854106 | 0.5024350882
439.9928589 | 0.8594939113 | 0.2634062171 | 0.2452554703 | 0.5584512949 | 0.1943700612 | 0.2115024328 | 0.2787309587 | 0.5043561459
438.9971313 | 0.8613331914 | 0.2632972002 | 0.2450181842 | 0.5599042177 | 0.193872869 | 0.2109950483 | 0.2785080969 | 0.5052939057
438.0011292 | 0.8633512855 | 0.2634226382 | 0.245226562 | 0.5601629019 | 0.1936670542 | 0.2112094462 | 0.2785616517 | 0.5058146119
437.0049744 | 0.8646990061 | 0.2627820969 | 0.2450775206 | 0.5604750514 | 0.1933641136 | 0.2112383693 | 0.278811574 | 0.5055171847
436.0086975 | 0.8648238778 | 0.2626337111 | 0.2454521209 | 0.5599894524 | 0.193667978 | 0.2111077011 | 0.2786428034 | 0.5057488084
435.0121765 | 0.8632105589 | 0.2622070014 | 0.2452260554 | 0.5598828197 | 0.1925630718 | 0.2106432021 | 0.278380245 | 0.5047832727
434.0155029 | 0.8621780276 | 0.262478441 | 0.2446989268 | 0.5587328076 | 0.1928118616 | 0.21035631 | 0.2784242332 | 0.5044173598
433.0187073 | 0.8600996137 | 0.26125139 | 0.2447927892 | 0.5577039719 | 0.1932121068 | 0.2103583664 | 0.2782926261 | 0.5030079484
431.9833374 | 0.8584181666 | 0.2615053952 | 0.2449592054 | 0.5570819378 | 0.1927920431 | 0.2101808786 | 0.277597934 | 0.5028068423
430.9861145 | 0.8574866652 | 0.261751622 | 0.2449820042 | 0.557163775 | 0.1932076514 | 0.2107324749 | 0.2781094313 | 0.5025955439
429.988739 | 0.8550934792 | 0.2606578767 | 0.244729355 | 0.5551120043 | 0.1927170753 | 0.2100690007 | 0.2772859335 | 0.500932157
428.9911804 | 0.8539792895 | 0.2613511384 | 0.244985193 | 0.5549551845 | 0.1930899322 | 0.2104417682 | 0.2780039907 | 0.5004037619
427.9934692 | 0.8516198993 | 0.2611384094 | 0.2453130335 | 0.553471446 | 0.193331033 | 0.2110800892 | 0.2783240974 | 0.5000088811
426.9955444 | 0.8501460552 | 0.2613351941 | 0.2450950444 | 0.5526149869 | 0.1937021464 | 0.2111883909 | 0.2782467604 | 0.49916327
425.9974976 | 0.8481937051 | 0.261777252 | 0.2463283092 | 0.552557528 | 0.194490999 | 0.2117932141 | 0.2787353396 | 0.4991242886
424.9992371 | 0.8463374972 | 0.2618354857 | 0.2465581 | 0.5511743426 | 0.1947404444 | 0.2125169933 | 0.2788309455 | 0.498218745
424.000824 | 0.8443461061 | 0.2628422081 | 0.2475862354 | 0.550981164 | 0.1963903308 | 0.2135681808 | 0.2797409296 | 0.4979051948
423.0022278 | 0.8426098228 | 0.2634439766 | 0.2485379875 | 0.5505990386 | 0.1973702908 | 0.2146687061 | 0.2805711031 | 0.497910887
422.003479 | 0.8403476477 | 0.2629567087 | 0.2488744855 | 0.5495530367 | 0.1979977638 | 0.2150185257 | 0.281006515 | 0.4966914654
421.0045471 | 0.838293612 | 0.2643409371 | 0.2503960133 | 0.5487653017 | 0.199263975 | 0.2162561268 | 0.282092154 | 0.4967098236
420.0054626 | 0.8347156048 | 0.2650476098 | 0.2514603734 | 0.5482945442 | 0.1999938786 | 0.2176614851 | 0.2827532887 | 0.4959962964
419.0061646 | 0.832288146 | 0.2662988901 | 0.2531021833 | 0.5465967655 | 0.202357024 | 0.2197926044 | 0.2845646441 | 0.4959241748
418.0067139 | 0.8289704919 | 0.2675566971 | 0.2541892529 | 0.546012938 | 0.2034602463 | 0.2212022394 | 0.2851355076 | 0.4951022863
417.0071411 | 0.8243570924 | 0.2682413757 | 0.2562458217 | 0.5456421971 | 0.2057073116 | 0.2227125466 | 0.2867914736 | 0.4945386648
416.0072937 | 0.8200823665 | 0.2693094015 | 0.2569758892 | 0.543722868 | 0.2074654549 | 0.2246100754 | 0.2874499559 | 0.4939975142
415.0073853 | 0.8144262433 | 0.2706977129 | 0.2592862546 | 0.5422341228 | 0.2091091573 | 0.2268182635 | 0.2892311215 | 0.4928702712
414.0072327 | 0.8095567226 | 0.2718955874 | 0.2605999112 | 0.5393961072 | 0.211579442 | 0.228916496 | 0.2910323143 | 0.4911550879
413.0069885 | 0.8020228744 | 0.2745470107 | 0.2627107501 | 0.5379995704 | 0.2146492749 | 0.2312342376 | 0.2921543717 | 0.4895301759
412.0065002 | 0.796122849 | 0.2750170231 | 0.2652226985 | 0.5353499651 | 0.2171911597 | 0.2341506779 | 0.2936554551 | 0.4880521894
411.0058594 | 0.7886561155 | 0.2769657075 | 0.2673364282 | 0.5326435566 | 0.2194968611 | 0.2357040495 | 0.2955503762 | 0.4860620499
410.0050964 | 0.7819601893 | 0.2790497839 | 0.2702290416 | 0.5311973691 | 0.2230853885 | 0.2383518815 | 0.2977281511 | 0.4850562215
409.0040588 | 0.7742440701 | 0.2806966901 | 0.2723866403 | 0.5281495452 | 0.2256511599 | 0.2422689646 | 0.2995581925 | 0.4833777845
408.0029602 | 0.7648124695 | 0.2822874784 | 0.2744484246 | 0.5243818164 | 0.2289308757 | 0.2450464368 | 0.3014336824 | 0.4805386961
407.0016785 | 0.7568196654 | 0.2847072184 | 0.2776924372 | 0.5219646692 | 0.2335594147 | 0.2485267371 | 0.3045146763 | 0.4788292944
406.0002441 | 0.7477552891 | 0.2869004607 | 0.2808021307 | 0.5190247893 | 0.2366721332 | 0.2525885999 | 0.3059175909 | 0.4770361483
404.9985962 | 0.7395322919 | 0.2896354795 | 0.2839085758 | 0.515660584 | 0.2404865623 | 0.2550651729 | 0.3083310723 | 0.475214541
403.9967957 | 0.7306534648 | 0.2914918065 | 0.2866389453 | 0.5134723783 | 0.2442783117 | 0.2589654326 | 0.3111278713 | 0.4738391936
402.994873 | 0.7208357453 | 0.2958836257 | 0.2917652726 | 0.5105022192 | 0.2484391779 | 0.2635429204 | 0.3148972094 | 0.4719826877
401.9927063 | 0.7109105587 | 0.2988629043 | 0.2950460911 | 0.5077876449 | 0.2532927692 | 0.2680906951 | 0.3176918626 | 0.4701867998
400.990448 | 0.7044352889 | 0.3020223081 | 0.2989964485 | 0.504966259 | 0.2580531538 | 0.272983104 | 0.3206892014 | 0.468875885
399.9880066 | 0.694480598 | 0.3049375713 | 0.303047508 | 0.5021494627 | 0.2625767291 | 0.276222229 | 0.3231395185 | 0.4664417803
398.9854126 | 0.6861733198 | 0.3075478375 | 0.30569911 | 0.499307096 | 0.2669259012 | 0.2808586657 | 0.3271619678 | 0.4657248259
397.9826355 | 0.6761634946 | 0.31178388 | 0.3103195429 | 0.4969209731 | 0.2731874883 | 0.2854976654 | 0.330578804 | 0.4637733698
397.01828 | 0.6669507027 | 0.3155629933 | 0.3144888282 | 0.4942015111 | 0.2787289917 | 0.2906325459 | 0.3338648677 | 0.4622945487
396.0151978 | 0.6578865051 | 0.3192506433 | 0.318836689 | 0.4921447635 | 0.2840878367 | 0.2965625226 | 0.3376364112 | 0.4606405497
395.0119629 | 0.6509661078 | 0.3231150508 | 0.3237715364 | 0.4902325869 | 0.2893849313 | 0.3017827272 | 0.3414254487 | 0.4607095122
394.0085449 | 0.6405785084 | 0.3262248933 | 0.3268666863 | 0.4879046381 | 0.2937617898 | 0.3058609962 | 0.3444785178 | 0.459512651
393.0049744 | 0.6309869885 | 0.3310329318 | 0.3329567909 | 0.4855109155 | 0.2999893427 | 0.3117123842 | 0.3494109809 | 0.4576812983
392.0012512 | 0.6214081645 | 0.3353606761 | 0.3370254934 | 0.4829665422 | 0.3053651452 | 0.3175552487 | 0.3529576361 | 0.4564864337
390.997345 | 0.6113615632 | 0.3396810591 | 0.3422813416 | 0.4798006415 | 0.3116371334 | 0.3221408427 | 0.356390059 | 0.4550880194
389.9932861 | 0.601284802 | 0.3443284929 | 0.3472557068 | 0.47671175 | 0.3184136152 | 0.3284544051 | 0.361513406 | 0.4540523291
388.9891052 | 0.5909709334 | 0.3488233089 | 0.3523235917 | 0.4754774272 | 0.3235687017 | 0.3331367671 | 0.3651563525 | 0.4528276026
387.9847107 | 0.5816466808 | 0.3528349102 | 0.3564389348 | 0.4717470407 | 0.3297713101 | 0.339566797 | 0.3687788546 | 0.4511437714
387.0188599 | 0.5709592104 | 0.356536895 | 0.360655725 | 0.4692308605 | 0.335796535 | 0.3437235653 | 0.3728136718 | 0.4494735599
386.0141907 | 0.5618523955 | 0.3616039753 | 0.3661487997 | 0.4665029347 | 0.3416821361 | 0.350333482 | 0.3772741556 | 0.4485687315
385.0093689 | 0.5495164394 | 0.3650205135 | 0.3706609309 | 0.4624638557 | 0.3477237821 | 0.3558328748 | 0.380686909 | 0.4461239874
384.0043945 | 0.5415292382 | 0.3689657152 | 0.3744625747 | 0.4595323205 | 0.3526638746 | 0.3603473008 | 0.3832495213 | 0.4457678795
382.9992371 | 0.5315167308 | 0.3730410933 | 0.3791767359 | 0.457573384 | 0.3587604165 | 0.3659309149 | 0.3877083659 | 0.4433739781
381.993927 | 0.5203795433 | 0.3768302202 | 0.383800596 | 0.4539912939 | 0.3638974428 | 0.3710153997 | 0.3906508386 | 0.441031754
380.9884949 | 0.5099559426 | 0.3799269199 | 0.3877567649 | 0.450357765 | 0.3685409725 | 0.3753949106 | 0.3941261768 | 0.4386536181
379.9828796 | 0.4995657206 | 0.3837433159 | 0.3924974203 | 0.4469649494 | 0.3753174245 | 0.3815877736 | 0.3971797526 | 0.4376586974
379.0157776 | 0.4907082617 | 0.3865114152 | 0.3950775564 | 0.444674015 | 0.3793804944 | 0.3854545355 | 0.4005039632 | 0.4350653291
378.0098877 | 0.4810310304 | 0.3896556497 | 0.3975550234 | 0.4411540031 | 0.3826617599 | 0.3887943625 | 0.4020880461 | 0.43258968
377.0038147 | 0.4720829427 | 0.3924331665 | 0.4012611508 | 0.4379509687 | 0.3874042332 | 0.3922567368 | 0.4059684873 | 0.4307475984
375.9976196 | 0.4612365663 | 0.3955718577 | 0.4046427608 | 0.4344297647 | 0.391803205 | 0.3970157206 | 0.4080352187 | 0.428145349
374.9912415 | 0.450075835 | 0.3995135725 | 0.4080967903 | 0.4316046834 | 0.3968015015 | 0.400504142 | 0.4111560881 | 0.4267652631
373.9847107 | 0.4440058768 | 0.4011518955 | 0.4109889567 | 0.4282007813 | 0.4003058672 | 0.4044171572 | 0.4131468236 | 0.4240316451
373.0167847 | 0.4336049557 | 0.403480351 | 0.4133292735 | 0.4240911305 | 0.4035544395 | 0.4068888128 | 0.4139155447 | 0.4222338498
372.0099487 | 0.423772037 | 0.4055645168 | 0.4156072736 | 0.421545893 | 0.4070857465 | 0.4111681581 | 0.416798383 | 0.4194630384
371.0029602 | 0.4138278365 | 0.4075783193 | 0.4184494615 | 0.4178227782 | 0.4102022052 | 0.4139799476 | 0.4167384803 | 0.4161777794
369.9958496 | 0.4052502811 | 0.4096466005 | 0.4188327193 | 0.4131339192 | 0.4139505625 | 0.4169678986 | 0.41864115 | 0.4160676003
368.9885864 | 0.4002816379 | 0.4096701443 | 0.42115134 | 0.411799252 | 0.4159651995 | 0.4186541438 | 0.418551445 | 0.4127243757
367.9811707 | 0.3915641308 | 0.4137535691 | 0.4231544137 | 0.4081386924 | 0.4186857343 | 0.4219443798 | 0.4213315547 | 0.4101755321
367.0123291 | 0.3822239041 | 0.4161939919 | 0.4252843857 | 0.4063796699 | 0.4218028784 | 0.4219505191 | 0.4228324294 | 0.4068334401
366.0046082 | 0.3736072779 | 0.4175008535 | 0.4251978099 | 0.4004195929 | 0.4250297844 | 0.4265368581 | 0.4249791801 | 0.4049818516
364.9967651 | 0.3649201393 | 0.4176700711 | 0.4287998974 | 0.3963497579 | 0.4272827804 | 0.4281024933 | 0.4265513718 | 0.4031265378
363.988739 | 0.356056273 | 0.4183592498 | 0.4279981852 | 0.3931829035 | 0.428742826 | 0.4292936921 | 0.4255452454 | 0.3993502557
363.0193787 | 0.3504943848 | 0.4202769697 | 0.4307126403 | 0.3902673125 | 0.4301245809 | 0.429397881 | 0.4260998964 | 0.3964442611
362.0111084 | 0.3420782089 | 0.4200087786 | 0.4297566116 | 0.3875105679 | 0.4311967194 | 0.432592392 | 0.4261276722 | 0.3941276371
361.0026245 | 0.334094584 | 0.4213039875 | 0.430868417 | 0.3825135231 | 0.4321891069 | 0.4311105311 | 0.4260664284 | 0.390516907
359.9940186 | 0.3250303864 | 0.4189909995 | 0.4292340577 | 0.3774419129 | 0.4340448081 | 0.4319754839 | 0.4244226515 | 0.3876903057
358.9852905 | 0.3188198805 | 0.4198641479 | 0.4276495874 | 0.3745979667 | 0.4337884784 | 0.4329741001 | 0.4243010879 | 0.3840045035
358.0151978 | 0.3137697577 | 0.4191046357 | 0.4298253357 | 0.3712251484 | 0.4338632822 | 0.4320664704 | 0.4226042926 | 0.3808740079
357.006134 | 0.3058019578 | 0.4174973667 | 0.4292548597 | 0.3673645854 | 0.4330943525 | 0.4326913357 | 0.4219197035 | 0.377358228
355.9969788 | 0.2988066077 | 0.4157532454 | 0.4245835543 | 0.3612018824 | 0.4320423007 | 0.4304190874 | 0.4187903106 | 0.371674031
354.9876709 | 0.291708976 | 0.412907362 | 0.4221651852 | 0.3569094539 | 0.4294419587 | 0.426728189 | 0.4154203534 | 0.3665110171
354.0169983 | 0.2861667871 | 0.4108172953 | 0.4200222194 | 0.3535692692 | 0.4287387133 | 0.4266049862 | 0.4128286541 | 0.3650411367
353.0074768 | 0.279646337 | 0.4078837633 | 0.4182448685 | 0.3471838832 | 0.4239177108 | 0.4209354818 | 0.4098652005 | 0.3599157929
351.9976807 | 0.2747349143 | 0.4038455486 | 0.412958473 | 0.3448047638 | 0.4223658144 | 0.4195899069 | 0.4056313336 | 0.3543452024
350.9877625 | 0.266977936 | 0.3978593349 | 0.4063972533 | 0.3365089595 | 0.4154012501 | 0.4144871533 | 0.4003138244 | 0.3486651182
350.0166016 | 0.2606824338 | 0.3936435878 | 0.4000807106 | 0.3319526017 | 0.4114305973 | 0.4086989462 | 0.3949717879 | 0.3428541124
349.0064697 | 0.2553401887 | 0.3876937032 | 0.3953953683 | 0.3263430595 | 0.4059494436 | 0.40400967 | 0.3907817602 | 0.3365170062
347.9961243 | 0.2509219944 | 0.3833954334 | 0.3924280703 | 0.3212870955 | 0.3999595344 | 0.3969623446 | 0.3847621679 | 0.331228435
346.9856873 | 0.2448981404 | 0.3768236041 | 0.3861367404 | 0.3146355748 | 0.3955277205 | 0.3924120069 | 0.378252387 | 0.3269677162
346.0139465 | 0.2391345948 | 0.3710365295 | 0.3794453144 | 0.3072845638 | 0.3880240619 | 0.3864783347 | 0.3717894256 | 0.3198992908
345.0032349 | 0.235468179 | 0.3651600778 | 0.3726913035 | 0.3024243116 | 0.3815150857 | 0.3780384064 | 0.3658037782 | 0.3140793741
343.9923706 | 0.229930073 | 0.3601619303 | 0.3661189973 | 0.2962983847 | 0.37612921 | 0.3722212911 | 0.3589784205 | 0.3092916608
342.9813538 | 0.223798126 | 0.3521059752 | 0.3581074476 | 0.2904842198 | 0.3687687814 | 0.3643751144 | 0.3519871235 | 0.3029063046
342.0091248 | 0.2193123847 | 0.346193254 | 0.3522990942 | 0.2855996192 | 0.3611911833 | 0.3583738208 | 0.3459843099 | 0.2978313267
340.9978638 | 0.2158481181 | 0.3395111263 | 0.3456957936 | 0.2801066041 | 0.3546566367 | 0.3537875116 | 0.338702023 | 0.2901480794
339.9864197 | 0.2106373161 | 0.332006067 | 0.3373729289 | 0.2733038664 | 0.3461799324 | 0.3455221057 | 0.3319679797 | 0.2844136953
339.0137634 | 0.2077046782 | 0.3273928463 | 0.3326817751 | 0.2690552771 | 0.3417645097 | 0.3382092118 | 0.3264315724 | 0.2801300883
338.0020447 | 0.202688843 | 0.3205662072 | 0.3259021938 | 0.2633057833 | 0.3344534636 | 0.3320603967 | 0.3186479211 | 0.2744530737
336.9902649 | 0.1985846609 | 0.3148399293 | 0.319172889 | 0.2574374378 | 0.3284448385 | 0.3246525526 | 0.3126173913 | 0.2683243752
336.0172119 | 0.1952868849 | 0.3061617911 | 0.310475111 | 0.2527169287 | 0.3183986843 | 0.31726861 | 0.3049758673 | 0.2613984346
335.0050964 | 0.189068228 | 0.2982097864 | 0.3024539948 | 0.2453864515 | 0.3101180196 | 0.3089260757 | 0.2966762781 | 0.255571872
333.9928894 | 0.1854506433 | 0.2905435562 | 0.295104444 | 0.2392548919 | 0.3030298054 | 0.3010581732 | 0.2892053127 | 0.2492292672
332.9804993 | 0.1819182038 | 0.2848657072 | 0.289003104 | 0.2355652899 | 0.298576057 | 0.2939853072 | 0.2830609977 | 0.24473162
332.006958 | 0.1766026467 | 0.2764509022 | 0.2806159258 | 0.2278249711 | 0.2882724702 | 0.2858123779 | 0.2762435079 | 0.2362554818
330.9943237 | 0.1729577482 | 0.2680490613 | 0.2721291482 | 0.2213287801 | 0.279278487 | 0.2778971195 | 0.2661386728 | 0.2309762836
329.9815674 | 0.1692603379 | 0.2607806027 | 0.2642550766 | 0.2151500732 | 0.2726918459 | 0.2691689134 | 0.2609141767 | 0.2240182906
329.0076294 | 0.1654118299 | 0.2531451881 | 0.2569537461 | 0.2109051347 | 0.2656508684 | 0.2623158395 | 0.2513585687 | 0.2190170437
327.9945984 | 0.161652565 | 0.2465908974 | 0.2498403788 | 0.2054513246 | 0.2572489679 | 0.2554707527 | 0.2458722889 | 0.2136166841
326.9814148 | 0.1577102244 | 0.2408024222 | 0.2427662611 | 0.2013767958 | 0.2510708272 | 0.249083668 | 0.2393050939 | 0.2082327306
326.0071106 | 0.1536264867 | 0.2330325097 | 0.2354596406 | 0.1944736242 | 0.2429971248 | 0.2404270321 | 0.2314231843 | 0.2013643682
324.9936523 | 0.1499610394 | 0.2262592018 | 0.227716893 | 0.1887219399 | 0.2358657718 | 0.2329642177 | 0.2237895429 | 0.1956000626
324.019104 | 0.1478532255 | 0.2206264287 | 0.2231613696 | 0.1858765632 | 0.2295466214 | 0.2277525365 | 0.2192171365 | 0.1916911602
323.0054321 | 0.143919155 | 0.2142473608 | 0.2176874578 | 0.1796627045 | 0.2236376852 | 0.2204687446 | 0.2127709687 | 0.1857896
321.9916382 | 0.1414440572 | 0.2083886415 | 0.2098469436 | 0.175624311 | 0.2174938023 | 0.2140551358 | 0.2077019215 | 0.1816752553
321.0166626 | 0.1391098648 | 0.2032438517 | 0.2033462524 | 0.1711188853 | 0.2104097903 | 0.2072552294 | 0.2007683516 | 0.1767152548
320.002594 | 0.1353926063 | 0.1955305338 | 0.1964875162 | 0.1660925299 | 0.2019220144 | 0.2007008344 | 0.1936395615 | 0.1710480303
318.9884033 | 0.1328642517 | 0.1901044697 | 0.1919213682 | 0.1623776853 | 0.1968906671 | 0.1952181906 | 0.1880424619 | 0.1665456742
318.013092 | 0.1298325658 | 0.1851793081 | 0.186224997 | 0.1582015455 | 0.1916068196 | 0.190868929 | 0.1833115369 | 0.1633354723
316.9986572 | 0.1283175051 | 0.1814768463 | 0.1823851466 | 0.1555275321 | 0.1878117919 | 0.1858048439 | 0.1799417734 | 0.1605517864
315.9840698 | 0.1260275543 | 0.175589636 | 0.1759348661 | 0.1510289907 | 0.1812849492 | 0.1798361242 | 0.1735943556 | 0.1556562781
315.0083618 | 0.1240439713 | 0.171862185 | 0.1720767021 | 0.1486578584 | 0.1771046966 | 0.1758489758 | 0.1701594293 | 0.1525585651
313.9935608 | 0.1226278245 | 0.1672017574 | 0.1676679105 | 0.1461319029 | 0.1730048209 | 0.171290502 | 0.1662789881 | 0.1500966996
313.0176392 | 0.1209039688 | 0.1634147763 | 0.1640687734 | 0.142027393 | 0.1684565991 | 0.166852057 | 0.1623176485 | 0.1460061371
312.002533 | 0.1185742989 | 0.1589658707 | 0.1601829976 | 0.1393210292 | 0.1636726409 | 0.1623717844 | 0.1574393809 | 0.1427843124
310.9873047 | 0.1172864214 | 0.1559082419 | 0.1560169756 | 0.1368057281 | 0.1603123099 | 0.1590757668 | 0.1541520655 | 0.1401227415
310.0110168 | 0.1157664135 | 0.152290687 | 0.1522233933 | 0.1348178536 | 0.1564201713 | 0.1551488042 | 0.1506637335 | 0.1379107386
308.995575 | 0.1142927259 | 0.1485947967 | 0.1486112326 | 0.1317871064 | 0.1525087655 | 0.1522591561 | 0.1476594061 | 0.1350207478
308.0190735 | 0.1133481488 | 0.1464999765 | 0.1459301263 | 0.1297816783 | 0.1493275613 | 0.1488912404 | 0.1448009014 | 0.1330610961
307.0033569 | 0.1119128764 | 0.1429988444 | 0.1428122967 | 0.1270742267 | 0.1467326134 | 0.1446816176 | 0.1407551765 | 0.1294301748
305.9875183 | 0.111147657 | 0.1397197545 | 0.1402551234 | 0.1262053996 | 0.1440597624 | 0.1421457976 | 0.1388448626 | 0.1289680749
305.0106506 | 0.1107874364 | 0.1379409581 | 0.137819171 | 0.1247143447 | 0.1407263577 | 0.1399758011 | 0.1364272833 | 0.1266251504
303.9945679 | 0.1093646437 | 0.1348839253 | 0.1345110685 | 0.12227799 | 0.1376051158 | 0.1360597759 | 0.1327083856 | 0.1241367385
303.0174866 | 0.1082557812 | 0.1324042976 | 0.1323738247 | 0.1203785613 | 0.134785369 | 0.1339447796 | 0.1309347451 | 0.1219916865
302.0011597 | 0.1061025858 | 0.1287692785 | 0.1282934695 | 0.1175464392 | 0.1311652064 | 0.1303585917 | 0.1275766045 | 0.1195344776
300.9846802 | 0.1039709672 | 0.125678286 | 0.1250353158 | 0.114828445 | 0.1273719221 | 0.1269409508 | 0.1240007132 | 0.116330184
300.0072327 | 0.1023198813 | 0.1223338097 | 0.1222771704 | 0.1122432947 | 0.124523066 | 0.1234452054 | 0.1207999885 | 0.1138020977
298.9906006 | 0.10100431 | 0.1206014454 | 0.1198719814 | 0.1103681996 | 0.1221484467 | 0.1215018779 | 0.118992582 | 0.1121739745
298.0129089 | 0.09904358536 | 0.1175206155 | 0.1171824634 | 0.1079496518 | 0.1190955862 | 0.1183417886 | 0.1160140559 | 0.1095145792
296.9959412 | 0.09777999669 | 0.1155257002 | 0.1151096299 | 0.1069079265 | 0.1172598377 | 0.1159438342 | 0.1141396463 | 0.1079389304
296.0180664 | 0.0968522504 | 0.1142572612 | 0.1135007441 | 0.1055770814 | 0.1157799661 | 0.1148928255 | 0.1128984392 | 0.1070999801
295.000885 | 0.09710351378 | 0.1135076731 | 0.1128650382 | 0.1052732691 | 0.1152641997 | 0.1144132763 | 0.1121250167 | 0.106759645
293.9836426 | 0.09709519893 | 0.11313954 | 0.1124624684 | 0.1052747518 | 0.1144717261 | 0.1136109233 | 0.1115607843 | 0.1064086333
293.0053711 | 0.09645659477 | 0.1123076528 | 0.1120916754 | 0.104255341 | 0.1134589985 | 0.1128512397 | 0.1107567698 | 0.1054703444
291.987854 | 0.09555450082 | 0.1112929955 | 0.1110120937 | 0.1032116562 | 0.1123348773 | 0.1119202748 | 0.1096425429 | 0.1044921204
291.0093994 | 0.0929909721 | 0.1097565815 | 0.1090998352 | 0.1016153619 | 0.1115022227 | 0.11023812 | 0.1083541363 | 0.1029268503
289.9916687 | 0.09256043285 | 0.1101262942 | 0.109844178 | 0.1011742651 | 0.1116442308 | 0.1107509509 | 0.1091635004 | 0.10320355
289.01297 | 0.09201448411 | 0.1120063663 | 0.1111570522 | 0.1019789875 | 0.1136169136 | 0.1128654405 | 0.1100085229 | 0.1034573615
287.9949646 | 0.09199468046 | 0.1156482548 | 0.1141852662 | 0.1038790569 | 0.1179126129 | 0.1162704304 | 0.1144988164 | 0.1059172824
287.0160522 | 0.09261643142 | 0.1201029941 | 0.120403938 | 0.1069047153 | 0.1244797632 | 0.1223844811 | 0.1188771203 | 0.1088635176
285.9978638 | 0.09296060354 | 0.1292140186 | 0.128981933 | 0.111707598 | 0.1344106197 | 0.1324839443 | 0.1278402507 | 0.1150721461
285.0187378 | 0.09366078675 | 0.1437495351 | 0.1438465714 | 0.1196726933 | 0.1493348926 | 0.1470257491 | 0.1412344724 | 0.1233414412
284.0002747 | 0.09645206481 | 0.1550482512 | 0.1581797451 | 0.1268976033 | 0.1634821594 | 0.1604251713 | 0.1542252451 | 0.1325086355
282.9817505 | 0.0967085287 | 0.1651131213 | 0.1663081497 | 0.1317946762 | 0.1731543988 | 0.170029223 | 0.1619706899 | 0.1373300105
282.0022888 | 0.09782198817 | 0.1716412604 | 0.1721800417 | 0.1354478002 | 0.1801101714 | 0.1764588356 | 0.1686714441 | 0.1410136819
280.9835205 | 0.09755118936 | 0.175909102 | 0.176966399 | 0.137626797 | 0.1848646402 | 0.1811471283 | 0.1726769656 | 0.1432346106
280.0038147 | 0.09849458933 | 0.1816955507 | 0.1831680089 | 0.1406168789 | 0.1912800521 | 0.1884073019 | 0.1786548346 | 0.147829324
278.9848022 | 0.09904742241 | 0.1897483915 | 0.1901193112 | 0.1453613788 | 0.2000273168 | 0.1968928277 | 0.1854908317 | 0.1516040415
278.0049133 | 0.1001736149 | 0.1951190233 | 0.1965315044 | 0.1487527043 | 0.2064915895 | 0.2033998668 | 0.1924970895 | 0.1564317495
276.9857178 | 0.1016918421 | 0.2013555616 | 0.2035670429 | 0.1517073661 | 0.2127201855 | 0.2088173181 | 0.1980057657 | 0.1604792178
276.0055847 | 0.1036966667 | 0.2051441222 | 0.2065801471 | 0.1539696306 | 0.2161717564 | 0.2128625363 | 0.2016396672 | 0.1625299752
274.986145 | 0.1048835069 | 0.2070495337 | 0.2086357325 | 0.1561790258 | 0.217943579 | 0.2145685256 | 0.2029072344 | 0.164426893
274.0058289 | 0.1053641215 | 0.2054787725 | 0.2078587562 | 0.1561703831 | 0.2168130577 | 0.2136090696 | 0.2021526843 | 0.1638652533
272.9862061 | 0.1065214276 | 0.2045312822 | 0.2063519359 | 0.1558666229 | 0.2153585404 | 0.2118397951 | 0.2002914548 | 0.1633770615
272.0056458 | 0.1080434918 | 0.2030697465 | 0.2041870058 | 0.1558019519 | 0.2132959217 | 0.2098893672 | 0.1988888085 | 0.163068682
270.9857788 | 0.1092096642 | 0.1996355802 | 0.2009732872 | 0.1546400487 | 0.2093551457 | 0.2066419125 | 0.1958277524 | 0.1620517075
270.0050354 | 0.1109122336 | 0.1963499039 | 0.1973112077 | 0.153321445 | 0.2046817243 | 0.2018747479 | 0.1917533129 | 0.159873873
268.9849548 | 0.1135743111 | 0.193672061 | 0.1946496218 | 0.1533597559 | 0.2021316588 | 0.1998233199 | 0.1899732351 | 0.1597422957
268.0040283 | 0.1160664633 | 0.1912062317 | 0.1914349794 | 0.153191179 | 0.1982043236 | 0.1958952546 | 0.1865330189 | 0.1592518091
266.9837036 | 0.1196347103 | 0.188478291 | 0.1891858131 | 0.1534162164 | 0.1954693496 | 0.1934377402 | 0.184861511 | 0.1592376977
266.0025635 | 0.1235365644 | 0.1853610277 | 0.1860957146 | 0.154249832 | 0.1918094754 | 0.1894906163 | 0.1815726906 | 0.1593635827
264.9820557 | 0.1307866424 | 0.1840702146 | 0.1847604215 | 0.1579448879 | 0.1895045191 | 0.1870533228 | 0.1808879226 | 0.1616088897
264.0007019 | 0.1377999336 | 0.1832020283 | 0.1841039956 | 0.1601373255 | 0.1881459653 | 0.1872706413 | 0.1809768975 | 0.1634335518
263.0192261 | 0.1439203322 | 0.1844649762 | 0.1856977642 | 0.1641604155 | 0.1887338609 | 0.1873812675 | 0.1835175455 | 0.1672500223
261.9984131 | 0.1545818746 | 0.1890546679 | 0.1893816292 | 0.1719594151 | 0.1923785955 | 0.1912574619 | 0.1866472512 | 0.1737488955
261.0167236 | 0.1644764096 | 0.1935638338 | 0.1933980584 | 0.1799176782 | 0.1962156296 | 0.1944268793 | 0.191852957 | 0.1814868599
259.995697 | 0.1754514277 | 0.2004802972 | 0.2001550943 | 0.1884729266 | 0.2017914504 | 0.2012698948 | 0.1975009292 | 0.1904629767
259.0138245 | 0.1906076521 | 0.2094285637 | 0.2090238631 | 0.2004148364 | 0.2119825333 | 0.2112556696 | 0.209164843 | 0.2011615634
257.9926147 | 0.2060086578 | 0.2229718715 | 0.2230299115 | 0.2125196904 | 0.2241124362 | 0.2235227227 | 0.2206373662 | 0.215734005
257.0105591 | 0.2220104188 | 0.2361492515 | 0.2356849462 | 0.2316434234 | 0.2387660742 | 0.2389446497 | 0.234655112 | 0.2319209427
255.98909 | 0.2451891899 | 0.2564303577 | 0.2588758767 | 0.252856344 | 0.2573775947 | 0.258248508 | 0.2547914684 | 0.2524671555
255.0068359 | 0.2692646086 | 0.2772755027 | 0.2799727917 | 0.2748430669 | 0.280333966 | 0.2779439986 | 0.276657939 | 0.2735387385
253.9852142 | 0.2858133316 | 0.2997203767 | 0.2993973792 | 0.2947135866 | 0.2997702956 | 0.2994193435 | 0.2979450822 | 0.294200629
253.0027466 | 0.3034652174 | 0.315025568 | 0.3129490316 | 0.3081496358 | 0.3133123517 | 0.3152579665 | 0.3136134148 | 0.3082531989
251.980896 | 0.318248719 | 0.3301760554 | 0.328396678 | 0.324844867 | 0.328797847 | 0.3299053609 | 0.3279025555 | 0.3240365982
250.9982452 | 0.3346043527 | 0.3506112993 | 0.3512216806 | 0.3422756791 | 0.3520686924 | 0.350867182 | 0.3483553827 | 0.3431837857
250.0155182 | 0.3524520993 | 0.3681866825 | 0.3680492938 | 0.3601299822 | 0.3700074553 | 0.3694300354 | 0.3672420979 | 0.3597849309