## Sheet1
Wavelength (nm) | Pure E | 365 nm | 405 nm | 470 nm | 424 nm
549.9949951 | 0.004110541 | 0.002430361463 | 0.001864082878 | 0.002191096079 | 0.001659843954
548.9841309 | 0.003080693 | 0.001692456426 | 0.002117058262 | 0.001240205602 | 0.001042357646
548.010498 | 0.003646757 | 0.002463500481 | 0.002248857403 | 0.001861743047 | 0.001300956239
546.9992676 | 0.003672779 | 0.002481359523 | 0.00208137068 | 0.001885557082 | 0.001647501253
545.9877319 | 0.003242513 | 0.002432183595 | 0.002417606302 | 0.001558384043 | 0.001145410119
545.0134277 | 0.003101979 | 0.002100306563 | 0.001988965785 | 0.001366077922 | 0.001227303757
544.0014038 | 0.003693417 | 0.002033982426 | 0.002300641034 | 0.001779573737 | 0.001251654117
542.9891357 | 0.003034219 | 0.002648922615 | 0.002163180849 | 0.001465077396 | 0.001244930318
542.0140991 | 0.003448436 | 0.003148323391 | 0.002039028099 | 0.001902352553 | 0.001616347115
541.0014648 | 0.003595646 | 0.002652620897 | 0.002471206244 | 0.001875625807 | 0.001601875061
539.9884644 | 0.003168177 | 0.00241916813 | 0.001609773608 | 0.001500636456 | 0.001169081079
539.0128784 | 0.003432324 | 0.003210697556 | 0.002406959888 | 0.001907474478 | 0.001941821771
537.9993286 | 0.003550314 | 0.00326682115 | 0.00247667334 | 0.00200873008 | 0.001624791534
536.9857788 | 0.003512595 | 0.003070185659 | 0.002200904535 | 0.001928014914 | 0.001083461451
536.0093994 | 0.00325329 | 0.003265543142 | 0.002042851178 | 0.001791712362 | 0.001390228397
534.9953003 | 0.003147843 | 0.003275010735 | 0.002323152032 | 0.001717352774 | 0.001545784413
534.0185547 | 0.003691012 | 0.003139901441 | 0.002624493791 | 0.002077026991 | 0.001713844365
533.0039063 | 0.003077102 | 0.003134478116 | 0.002147572115 | 0.001627727528 | 0.001698537497
531.9891357 | 0.002918966 | 0.003318856703 | 0.002186829457 | 0.001562254969 | 0.001664729207
531.0115967 | 0.003591316 | 0.003665893571 | 0.002732897643 | 0.002146609593 | 0.002100488637
529.9963989 | 0.003325451 | 0.003577562049 | 0.002782420255 | 0.001928768936 | 0.00191426056
529.0184937 | 0.003590861 | 0.003503574524 | 0.002775802976 | 0.002102361526 | 0.00180764636
528.0028076 | 0.003350149 | 0.003681948874 | 0.002714559203 | 0.001975027611 | 0.001499259844
526.9868164 | 0.003601505 | 0.004383104853 | 0.003189131618 | 0.002348084468 | 0.002056063386
526.0082397 | 0.003492098 | 0.004618741106 | 0.003184489906 | 0.002332026605 | 0.00202898914
524.9918823 | 0.003813353 | 0.005034561269 | 0.003140318673 | 0.002678874647 | 0.002618035069
524.0128784 | 0.002882535 | 0.004907961469 | 0.003149966011 | 0.001965614269 | 0.00228710915
522.9960327 | 0.003320424 | 0.004546485376 | 0.002996962285 | 0.002187245758 | 0.002374423901
522.0165405 | 0.003817086 | 0.004953255877 | 0.003495380515 | 0.002659600927 | 0.002466728678
520.9992676 | 0.003451565 | 0.005068108905 | 0.003338994458 | 0.00242403592 | 0.002268086886
519.9817505 | 0.00324243 | 0.004947862122 | 0.003511272836 | 0.00223894394 | 0.002040224383
519.0016479 | 0.002455358 | 0.005376525223 | 0.003276653821 | 0.001780769438 | 0.002242456656
517.9837036 | 0.003726458 | 0.005672466476 | 0.00386726507 | 0.002788073616 | 0.002649000613
517.0031738 | 0.003251619 | 0.005491857417 | 0.004097970203 | 0.002392825903 | 0.002823767485
515.9848022 | 0.00273536 | 0.006242633332 | 0.003890327644 | 0.002219351474 | 0.002615899546
515.0037842 | 0.003817818 | 0.006567153148 | 0.004585881718 | 0.00309677748 | 0.003224779852
513.9849243 | 0.003788662 | 0.006905776449 | 0.004453868605 | 0.003167123301 | 0.002545929514
513.00354 | 0.003993197 | 0.007077397313 | 0.004696634598 | 0.003362759249 | 0.003411023179
511.9842224 | 0.003314261 | 0.007097999565 | 0.004476988222 | 0.002873065881 | 0.002842527349
511.0024719 | 0.003524115 | 0.008167261258 | 0.00468721427 | 0.003315439681 | 0.003471999895
509.9826965 | 0.003232728 | 0.007960854098 | 0.005149200093 | 0.003047036473 | 0.003377889981
509.0004883 | 0.00424256 | 0.008052112535 | 0.005098333117 | 0.003808374284 | 0.003648377256
508.0181274 | 0.003761126 | 0.008636372164 | 0.00533813145 | 0.003615252208 | 0.003381020622
506.9976501 | 0.004370776 | 0.008470944129 | 0.005608505569 | 0.004015219864 | 0.003357854905
506.0148926 | 0.00332506 | 0.008730863221 | 0.005131728947 | 0.003322717268 | 0.003679051064
504.993988 | 0.003911237 | 0.009418082424 | 0.006197440904 | 0.003936246969 | 0.004029563628
504.0107422 | 0.003747018 | 0.01008940767 | 0.005612045527 | 0.0039980812 | 0.003776098602
502.9894714 | 0.004539118 | 0.01002603769 | 0.00647444604 | 0.004558754154 | 0.004900055472
502.0057678 | 0.004356069 | 0.01107747294 | 0.007080870681 | 0.004709692206 | 0.005123451818
500.9840393 | 0.003893715 | 0.01187266503 | 0.006818203256 | 0.004587556235 | 0.0053819241
499.9999695 | 0.003928447 | 0.01190211624 | 0.007574860007 | 0.004620860331 | 0.005233241245
499.0157166 | 0.004305788 | 0.01245252695 | 0.00816525612 | 0.00504503632 | 0.005450019613
497.9933167 | 0.00407064 | 0.01291783899 | 0.007716204505 | 0.0049993922 | 0.005812485237
497.008606 | 0.004953865 | 0.01301201247 | 0.008091221564 | 0.005669162143 | 0.006239271723
495.9858398 | 0.004495642 | 0.01365755871 | 0.008768158033 | 0.005509553012 | 0.006327121984
495.0007019 | 0.004934203 | 0.01433295943 | 0.00883245375 | 0.006012203638 | 0.006707933731
494.0154114 | 0.004495608 | 0.01482252218 | 0.009487818927 | 0.005824710708 | 0.007032196969
492.9919434 | 0.004376161 | 0.01561301481 | 0.00967483595 | 0.005951446481 | 0.007022041827
492.0062256 | 0.004943088 | 0.01591118425 | 0.009781625122 | 0.006445676088 | 0.00767789362
490.9823914 | 0.005125853 | 0.01670678332 | 0.01041466836 | 0.006794248708 | 0.007459104992
489.9962463 | 0.005005439 | 0.01693951339 | 0.01054489985 | 0.00676937541 | 0.008235636167
489.0098877 | 0.004874054 | 0.01800684258 | 0.01076225005 | 0.006962300744 | 0.008165836334
487.9854431 | 0.005427503 | 0.01857504807 | 0.01165981032 | 0.007519757375 | 0.008931928314
486.9986877 | 0.005244249 | 0.01873196475 | 0.01180937979 | 0.007428531535 | 0.009067371488
486.0117798 | 0.005067099 | 0.02018893883 | 0.01241632644 | 0.00769349141 | 0.009450780228
484.9866638 | 0.005661795 | 0.02058729157 | 0.01297632512 | 0.008235082962 | 0.009759439155
483.9993591 | 0.005633561 | 0.02124692313 | 0.01293607987 | 0.008392951451 | 0.01026316639
483.0118103 | 0.005712737 | 0.02189920098 | 0.01383317821 | 0.008627182804 | 0.01025359798
481.9860229 | 0.005902488 | 0.02274027839 | 0.01415871549 | 0.008993156254 | 0.01070201863
480.9981995 | 0.006185312 | 0.02346206829 | 0.0148479687 | 0.00939475093 | 0.01111781131
480.0100403 | 0.00594308 | 0.02456323616 | 0.01489232853 | 0.009515970945 | 0.01129785366
478.9836426 | 0.006045595 | 0.02495355904 | 0.01561290771 | 0.009696356021 | 0.01201954111
477.9951172 | 0.006428796 | 0.02575783804 | 0.01594378427 | 0.01019349042 | 0.01244472247
477.0064087 | 0.007407518 | 0.02665357664 | 0.01703289337 | 0.01114978734 | 0.0132987909
476.0175171 | 0.007190535 | 0.02790570259 | 0.01709336415 | 0.01133026835 | 0.0132650556
474.990387 | 0.007553131 | 0.0282799527 | 0.01798388176 | 0.01169602759 | 0.01402020454
474.0010376 | 0.008308767 | 0.02882732451 | 0.01863813773 | 0.01239533722 | 0.01446252409
473.0115662 | 0.007881009 | 0.02986213937 | 0.01868364215 | 0.01236326899 | 0.01474273764
471.9837952 | 0.007901084 | 0.03047528863 | 0.01954076812 | 0.01254380215 | 0.01516997814
470.993866 | 0.008379256 | 0.03176704422 | 0.02041228488 | 0.01324210316 | 0.01595119573
470.0038147 | 0.008529925 | 0.03243131191 | 0.02036271803 | 0.01353173144 | 0.01627233066
469.0135498 | 0.00882623 | 0.03255004063 | 0.02111684158 | 0.01378000062 | 0.01661774889
467.9849243 | 0.009540295 | 0.03470033035 | 0.02261070348 | 0.01488265768 | 0.0175458882
466.9942932 | 0.009369606 | 0.03480117023 | 0.02216712013 | 0.01478542667 | 0.01802726835
466.0034485 | 0.009607901 | 0.03560351208 | 0.0233569704 | 0.01517633162 | 0.01799777709
465.0123596 | 0.009832203 | 0.03703902289 | 0.02313500084 | 0.01572833396 | 0.01912846789
463.9830017 | 0.009879464 | 0.03724675253 | 0.02396791801 | 0.01581901126 | 0.01937110722
462.9915771 | 0.01080317 | 0.03880335391 | 0.02481794916 | 0.01691397093 | 0.02045480162
461.999939 | 0.0112962 | 0.03940506279 | 0.02515794523 | 0.01743641682 | 0.02065029368
461.0081177 | 0.01092565 | 0.04006287083 | 0.02609128691 | 0.01734408177 | 0.02089223824
460.0161743 | 0.01179736 | 0.04065830633 | 0.02620887198 | 0.01814107224 | 0.0217011869
458.9858093 | 0.01211415 | 0.0413939245 | 0.02713469416 | 0.01857118309 | 0.02183356695
457.9934082 | 0.01282469 | 0.0421974808 | 0.02795580775 | 0.01930690929 | 0.02228430286
457.000885 | 0.01327758 | 0.04265813157 | 0.02796831354 | 0.0197619088 | 0.02292490564
456.0081177 | 0.01311625 | 0.04370734841 | 0.02857052721 | 0.01992809027 | 0.02321877144
455.0151978 | 0.01365707 | 0.04404553398 | 0.02907240205 | 0.02041410282 | 0.02361805551
453.9838257 | 0.01423391 | 0.04467799142 | 0.02988168783 | 0.02100600488 | 0.02456501685
452.990509 | 0.01403342 | 0.04553209245 | 0.03055676632 | 0.02109083533 | 0.0248577483
451.9970093 | 0.01424024 | 0.04564071447 | 0.03057209775 | 0.02127109095 | 0.0251923725
451.0033875 | 0.01451689 | 0.04643500596 | 0.03139801696 | 0.0216877982 | 0.02567585371
450.009491 | 0.01495285 | 0.04706492648 | 0.03185244277 | 0.02217624709 | 0.0262162406
449.0154114 | 0.01588477 | 0.04748401418 | 0.03216607496 | 0.02296944335 | 0.02648257278
447.9829712 | 0.01651587 | 0.04829132184 | 0.03273960948 | 0.02364823222 | 0.02747493796
446.9885559 | 0.01644375 | 0.04820069298 | 0.03300299123 | 0.02357110009 | 0.02756741084
445.9939575 | 0.01721427 | 0.04869392887 | 0.03314283118 | 0.02426662482 | 0.0277189482
444.9991455 | 0.01736037 | 0.04912279919 | 0.03376368433 | 0.02448922954 | 0.02802262083
444.0042114 | 0.01679765 | 0.04960690066 | 0.03412086517 | 0.02420971915 | 0.02882608026
443.0090637 | 0.01808478 | 0.04952925444 | 0.03415682167 | 0.02512763627 | 0.02879435197
442.0137634 | 0.01840255 | 0.04961505532 | 0.03465339541 | 0.02538265474 | 0.0290381927
441.0181885 | 0.01817212 | 0.04957025126 | 0.03442246467 | 0.0252024401 | 0.02920314483
439.9842529 | 0.01880355 | 0.05008515343 | 0.03511819988 | 0.02580236457 | 0.02967462502
438.9884033 | 0.01937294 | 0.05015357211 | 0.03515435383 | 0.02623623237 | 0.02953251638
437.9923401 | 0.01934458 | 0.04960205406 | 0.03494649753 | 0.02606632747 | 0.02976482362
436.9961243 | 0.01993638 | 0.04950708896 | 0.03478131443 | 0.02647233754 | 0.02981780283
435.9997253 | 0.02048645 | 0.04981422797 | 0.03504170105 | 0.02695669793 | 0.03009997681
435.0031433 | 0.02072874 | 0.04970508069 | 0.03519146144 | 0.02710391581 | 0.03032251075
434.0063477 | 0.02074851 | 0.04950340465 | 0.03510279208 | 0.02706377394 | 0.03049575351
433.009491 | 0.02115356 | 0.04896464944 | 0.03534857184 | 0.02721348032 | 0.03052424639
432.0122986 | 0.02194922 | 0.0484354198 | 0.03486335278 | 0.02765071765 | 0.03033117019
431.0150452 | 0.02174621 | 0.04781711847 | 0.03533253819 | 0.02733534016 | 0.0301580485
430.0175476 | 0.02146612 | 0.0473193042 | 0.03479898348 | 0.02699633501 | 0.03053274378
428.9815674 | 0.0227005 | 0.04691205546 | 0.03503445908 | 0.02778660879 | 0.03021246381
427.9837646 | 0.0226437 | 0.04663554952 | 0.03485423699 | 0.0276703611 | 0.0304016266
426.9857178 | 0.02300729 | 0.04568427801 | 0.03425820917 | 0.02767822333 | 0.03000061028
425.9876099 | 0.02324872 | 0.04497010261 | 0.03395174071 | 0.02766111866 | 0.02974311635
424.9892578 | 0.02365286 | 0.04434842989 | 0.03398953006 | 0.02778773941 | 0.02994142286
423.9907532 | 0.02326357 | 0.0436161831 | 0.03353655711 | 0.02730565146 | 0.02949602716
422.9920654 | 0.02406358 | 0.04296280444 | 0.03328886256 | 0.02771246433 | 0.02940671518
421.9932251 | 0.02387349 | 0.04202344269 | 0.03296070918 | 0.02731965482 | 0.02943433262
420.9942017 | 0.0240014 | 0.04104442522 | 0.03244417161 | 0.02714808658 | 0.02889394201
419.9949646 | 0.02418513 | 0.04019179568 | 0.03188341856 | 0.0270514302 | 0.02884845994
418.9956055 | 0.02397983 | 0.03944125772 | 0.03131749481 | 0.02669860795 | 0.02819304354
417.9960938 | 0.02442634 | 0.03847177327 | 0.03112214617 | 0.02676203661 | 0.02781721391
416.9963989 | 0.02434606 | 0.03741166368 | 0.03051099926 | 0.02641665563 | 0.02797165327
415.99646 | 0.02460905 | 0.03636736795 | 0.02980762906 | 0.02632596716 | 0.02696719207
414.99646 | 0.02500954 | 0.03518345952 | 0.02945084311 | 0.02629780397 | 0.02641362883
413.9962463 | 0.02436497 | 0.03342848644 | 0.02844815515 | 0.02535279654 | 0.02617912181
412.9957886 | 0.02475896 | 0.03402429819 | 0.02869658358 | 0.02580140345 | 0.02652841248
411.9952698 | 0.02436286 | 0.03216791525 | 0.02804407664 | 0.02501020767 | 0.02588736825
410.9945374 | 0.02415315 | 0.03107570857 | 0.02718729898 | 0.02456172928 | 0.02503642067
409.9936829 | 0.02447594 | 0.03015444055 | 0.02670750022 | 0.0245479513 | 0.02464950271
408.9926147 | 0.02467684 | 0.02938865684 | 0.02644025907 | 0.02448731288 | 0.02478355356
407.991394 | 0.02451471 | 0.02781119756 | 0.0251238253 | 0.02394226007 | 0.02359121665
406.9899597 | 0.02470378 | 0.02684276551 | 0.02503927425 | 0.02381817624 | 0.02368387766
405.9884338 | 0.02449397 | 0.02608639374 | 0.02425772883 | 0.02346048318 | 0.02325891517
404.9866943 | 0.02476162 | 0.02539563552 | 0.02394220605 | 0.02346884459 | 0.02270105667
403.9848022 | 0.02459442 | 0.02382052876 | 0.02326975763 | 0.02292072959 | 0.0223375503
402.9827576 | 0.02462708 | 0.02282192931 | 0.02295413241 | 0.02267438173 | 0.02205805853
402.0191345 | 0.02471354 | 0.02215320058 | 0.02230566554 | 0.02255652286 | 0.02154623903
401.0167236 | 0.02491466 | 0.02155246958 | 0.02229116857 | 0.022540709 | 0.02198973298
400.0142212 | 0.02412678 | 0.02057369426 | 0.02127158083 | 0.02170115896 | 0.02072329819
399.0115051 | 0.02443427 | 0.01938499324 | 0.02115929127 | 0.0216038581 | 0.02055122145
398.0086365 | 0.025176 | 0.01803987101 | 0.02048451453 | 0.02178100683 | 0.02058061399
397.0056152 | 0.02501811 | 0.01751316711 | 0.01978309453 | 0.02152333595 | 0.01958831772
396.0024414 | 0.02533763 | 0.01722434722 | 0.02034003846 | 0.0216782745 | 0.02001395635
394.999115 | 0.0252907 | 0.01638795994 | 0.01947863027 | 0.02141775377 | 0.01960684173
393.9956055 | 0.02564432 | 0.01524635591 | 0.01906235889 | 0.02136684768 | 0.01977952011
392.9919434 | 0.02565229 | 0.01461351756 | 0.01899769343 | 0.02120144665 | 0.01887806877
391.9880981 | 0.02590506 | 0.01455890667 | 0.01914064027 | 0.02137106284 | 0.01955479383
390.9841614 | 0.0264207 | 0.01320127398 | 0.01867583208 | 0.0213799011 | 0.01910593361
390.0186462 | 0.02655629 | 0.01277217921 | 0.01859939098 | 0.02136271447 | 0.01927308179
389.0143433 | 0.02824195 | 0.01225365978 | 0.01855054311 | 0.02245207876 | 0.01980753429
388.0098572 | 0.02898856 | 0.01202518214 | 0.01894555613 | 0.02293489315 | 0.02022031508
387.0052795 | 0.0290825 | 0.01101868507 | 0.01890697144 | 0.02273111418 | 0.0200745184
386.0004883 | 0.03029981 | 0.01036874857 | 0.01894285157 | 0.02344327047 | 0.02039950527
384.9956055 | 0.03199824 | 0.009869083762 | 0.01941308938 | 0.02454704791 | 0.02100290917
383.990509 | 0.03328867 | 0.009397237562 | 0.01995007135 | 0.02536072768 | 0.02230672911
382.98526 | 0.03557338 | 0.009495439008 | 0.02006050199 | 0.02705393732 | 0.02324425057
382.0185242 | 0.03817403 | 0.009009409696 | 0.02153911255 | 0.02881955169 | 0.02420774847
381.01297 | 0.0405638 | 0.00797630474 | 0.02165370248 | 0.03028331697 | 0.025184609
380.0073242 | 0.04299306 | 0.008271094412 | 0.02354863659 | 0.03213515878 | 0.02728439867
379.0014343 | 0.04756409 | 0.007929876447 | 0.02483329922 | 0.03537730128 | 0.02895915695
377.9954224 | 0.0507896 | 0.007844653912 | 0.02587786131 | 0.03770717233 | 0.03169873357
376.9892883 | 0.05512176 | 0.007406570949 | 0.02823039144 | 0.04074885696 | 0.03349908441
375.9829407 | 0.06001971 | 0.007783323526 | 0.02994386293 | 0.04442372173 | 0.03630142286
375.0151978 | 0.06538146 | 0.007484097034 | 0.03294881061 | 0.04825403169 | 0.0397885628
374.0085754 | 0.07257515 | 0.007274671458 | 0.03578857332 | 0.05344499275 | 0.04327953234
373.0018311 | 0.08021957 | 0.00749228755 | 0.03947519138 | 0.05908028409 | 0.04884407297
371.9949341 | 0.08713259 | 0.006854414009 | 0.04328084737 | 0.06395058334 | 0.05294360965
370.987854 | 0.0951797 | 0.007308261003 | 0.046187222 | 0.06994354725 | 0.05813592672
369.9806213 | 0.1025188 | 0.006862224545 | 0.05087225512 | 0.07517656684 | 0.0638314411
369.0120239 | 0.1163548 | 0.007034064736 | 0.05642673373 | 0.08531605452 | 0.06996583939
368.0045166 | 0.1288618 | 0.007866609842 | 0.06181607023 | 0.09466487169 | 0.07788685709
366.9968262 | 0.1415006 | 0.008500402793 | 0.06813403964 | 0.1040560231 | 0.08538792282
365.9890442 | 0.155617 | 0.008308561519 | 0.07353324443 | 0.1143016815 | 0.09221212566
364.9810486 | 0.1712422 | 0.008710816503 | 0.08195924759 | 0.1258087605 | 0.1047309786
364.0117188 | 0.1864275 | 0.01029184554 | 0.08933939785 | 0.1373137832 | 0.113680467
363.0034485 | 0.2048698 | 0.01032566931 | 0.09841506183 | 0.1507761329 | 0.1242872477
361.9950562 | 0.2188171 | 0.01069254708 | 0.1048625484 | 0.1610496342 | 0.1321177632
360.9865417 | 0.2354057 | 0.009808419272 | 0.110932447 | 0.1729113758 | 0.1419799626
360.0166321 | 0.250717 | 0.01092398725 | 0.1191242263 | 0.1843824387 | 0.1525472254
359.0078125 | 0.274581 | 0.01219966449 | 0.1296856254 | 0.2021358162 | 0.1660133004
357.9988403 | 0.2865862 | 0.01210550684 | 0.1372958124 | 0.2108678222 | 0.1745504588
356.9896851 | 0.3061269 | 0.01357013546 | 0.1468024403 | 0.2255185544 | 0.1872169822
356.0192261 | 0.318698 | 0.01330767944 | 0.1514037699 | 0.2346178293 | 0.1936133206
355.0098267 | 0.3385397 | 0.01481871866 | 0.1606051326 | 0.2495006919 | 0.2055294663
354.0002441 | 0.3514555 | 0.01513960771 | 0.1674366444 | 0.2590092421 | 0.2143358439
352.9905396 | 0.3681261 | 0.01585332118 | 0.1738686711 | 0.2713631392 | 0.2233320624
351.9807129 | 0.3782552 | 0.01588210464 | 0.1811198592 | 0.2787598372 | 0.2319870442
351.0095825 | 0.3904897 | 0.01664843783 | 0.1854394972 | 0.2878919542 | 0.2378914356
349.9994812 | 0.402557 | 0.01780056208 | 0.1927551627 | 0.2970064878 | 0.2456269562
348.9892273 | 0.4142645 | 0.01988749579 | 0.1980707794 | 0.3061114252 | 0.2533375621
348.0176697 | 0.427256 | 0.01988085546 | 0.2036432773 | 0.3155865967 | 0.2589391172
347.0071106 | 0.4379864 | 0.02053721622 | 0.2099347413 | 0.3235917389 | 0.2689193189
345.99646 | 0.4503763 | 0.0218597278 | 0.2154520154 | 0.3329876959 | 0.2743622363
344.9855957 | 0.4578736 | 0.0218491368 | 0.22028175 | 0.3384539485 | 0.2807483077
344.0135498 | 0.469444 | 0.02318589576 | 0.2265871167 | 0.3472558856 | 0.2877345085
343.0024109 | 0.4811265 | 0.02480964549 | 0.2311127186 | 0.3562173247 | 0.2944900095
341.9911804 | 0.4928229 | 0.02541018091 | 0.237751022 | 0.3649120033 | 0.3018624187
341.0187073 | 0.5007546 | 0.02643362992 | 0.2410400361 | 0.3709748983 | 0.3075929582
340.0072021 | 0.5084767 | 0.02811416239 | 0.2470459789 | 0.3770626783 | 0.314424634
338.9955444 | 0.5171441 | 0.02878497541 | 0.25058043 | 0.3835667968 | 0.3165091276
337.9837341 | 0.5209538 | 0.03156829253 | 0.2528960109 | 0.3870989382 | 0.3226855993
337.0107422 | 0.5257665 | 0.03293523937 | 0.255522877 | 0.3909794688 | 0.3230430782
335.9986877 | 0.5257761 | 0.03461451083 | 0.2588660717 | 0.3914408386 | 0.3254002333
334.9864807 | 0.5277136 | 0.03635126725 | 0.2598804533 | 0.3933241069 | 0.3290888667
334.0131226 | 0.5267589 | 0.03799279779 | 0.2603721917 | 0.3930717409 | 0.3283647001
333.0006409 | 0.5258627 | 0.04101406783 | 0.2621380091 | 0.393235445 | 0.329305619
331.9880371 | 0.5233772 | 0.0427285023 | 0.2618772686 | 0.3918861449 | 0.329136163
331.0142517 | 0.5187548 | 0.04455211386 | 0.2605978251 | 0.389007628 | 0.3254519701
330.0013733 | 0.5135287 | 0.04691398516 | 0.2589231133 | 0.3858342767 | 0.3253002763
328.9884338 | 0.5105622 | 0.0491723083 | 0.2587733865 | 0.3842813075 | 0.3227091432
328.0142822 | 0.5060623 | 0.05242592469 | 0.257344842 | 0.3818789721 | 0.3212214708
327.0009766 | 0.5005345 | 0.05616242811 | 0.2578651309 | 0.3788574934 | 0.3188762963
325.9876099 | 0.4964578 | 0.05855671689 | 0.2575031817 | 0.3765314221 | 0.3173699081
325.0130615 | 0.4902374 | 0.06138955057 | 0.2559499443 | 0.3727602363 | 0.314866364
323.9994202 | 0.4812629 | 0.06433985382 | 0.2541038394 | 0.3670117557 | 0.3115007579
322.9856262 | 0.4745155 | 0.06755925715 | 0.253360033 | 0.362960726 | 0.3092922866
322.0107422 | 0.4651849 | 0.0703439489 | 0.2498704344 | 0.3569076955 | 0.3037093282
320.9966736 | 0.4544079 | 0.07404360175 | 0.2471522987 | 0.3500471115 | 0.3011356592
319.9825134 | 0.4465212 | 0.07836931199 | 0.244581759 | 0.3454642296 | 0.2957855463
319.0072021 | 0.4346886 | 0.08062283695 | 0.2419309914 | 0.3374423683 | 0.2909628153
317.9927979 | 0.4254252 | 0.08488307893 | 0.2393268794 | 0.3318375349 | 0.2861005664
317.0172729 | 0.4111276 | 0.08833728731 | 0.2361206263 | 0.322342366 | 0.279104948
316.002594 | 0.400703 | 0.09246250987 | 0.2315766662 | 0.3158539236 | 0.2737923265
314.987793 | 0.3905616 | 0.09537986666 | 0.2287269235 | 0.3092453182 | 0.2690197229
314.0118713 | 0.3792595 | 0.09878437221 | 0.2250975072 | 0.3019218147 | 0.2641170323
312.9968262 | 0.3652285 | 0.1018035188 | 0.2214754373 | 0.2925033867 | 0.2580768168
311.9816589 | 0.352983 | 0.1051850095 | 0.2170166224 | 0.2844854593 | 0.2506322563
311.0054016 | 0.3406535 | 0.1084213778 | 0.2131371498 | 0.2763669491 | 0.2448819131
309.9899597 | 0.3297787 | 0.1108377799 | 0.2091919929 | 0.2690878808 | 0.2384049445
309.0134583 | 0.3179837 | 0.1137664765 | 0.2065702677 | 0.2612760663 | 0.2337059677
307.9978027 | 0.3059003 | 0.1162459031 | 0.2014037222 | 0.2531323135 | 0.2282406688
306.9819641 | 0.2924599 | 0.1196354255 | 0.1977201849 | 0.2442449182 | 0.2203182429
306.005127 | 0.282997 | 0.1225975454 | 0.1937495768 | 0.2381433249 | 0.2152020782
304.9890747 | 0.2704969 | 0.1244495288 | 0.1901427656 | 0.2295258939 | 0.2090069354
304.0119629 | 0.2585506 | 0.1261934638 | 0.1858437955 | 0.2212831974 | 0.2032104135
302.995697 | 0.2470474 | 0.1288242638 | 0.1823124588 | 0.2136036903 | 0.1982799917
302.0183716 | 0.2364385 | 0.1297197193 | 0.1780193746 | 0.2061070204 | 0.1912540793
301.0018311 | 0.2264715 | 0.1321866512 | 0.1737142503 | 0.1995037198 | 0.185655579
299.985199 | 0.2162571 | 0.1339098811 | 0.1705878973 | 0.1925187856 | 0.1805741191
299.0075073 | 0.2049463 | 0.1342873424 | 0.1659664512 | 0.1843700111 | 0.1748534292
297.9906006 | 0.1956004 | 0.135478273 | 0.161991775 | 0.1778745502 | 0.1694463342
297.0127258 | 0.1870151 | 0.1356182992 | 0.1580510288 | 0.1716496795 | 0.1636019796
295.9956055 | 0.1774639 | 0.1359665245 | 0.1542270184 | 0.1647765338 | 0.1583293378
295.0174561 | 0.1686906 | 0.1361870319 | 0.1504629552 | 0.1584363282 | 0.1538138986
294.0000916 | 0.1614245 | 0.1361484528 | 0.1469165385 | 0.1531254351 | 0.1485495716
292.982605 | 0.1523277 | 0.1360509992 | 0.1424147785 | 0.1464631557 | 0.1435555965
292.0041504 | 0.1454472 | 0.1355259866 | 0.1389981657 | 0.1413019896 | 0.138268128
290.9864502 | 0.1380104 | 0.1342976838 | 0.1353205591 | 0.1355446875 | 0.1343019903
290.0077209 | 0.1314772 | 0.1336514801 | 0.1313916296 | 0.1306040287 | 0.1303890347
288.9897766 | 0.1243695 | 0.1325750202 | 0.1275964081 | 0.1251278818 | 0.1249596179
288.0108643 | 0.1183902 | 0.1317575872 | 0.124304682 | 0.1205449924 | 0.121443972
286.9927063 | 0.1122684 | 0.1299244463 | 0.1206804886 | 0.1155832931 | 0.1163568795
286.0135498 | 0.1065633 | 0.1279442161 | 0.1170304641 | 0.1108858362 | 0.1123357862
284.9951172 | 0.1009958 | 0.1266462803 | 0.1140744686 | 0.1064733639 | 0.1086919308
284.0157776 | 0.09489706 | 0.1248922125 | 0.1100986078 | 0.1015498787 | 0.1045148075
282.9971619 | 0.0899077 | 0.1229922324 | 0.1066211462 | 0.09739622474 | 0.1000064015
282.0175781 | 0.0851749 | 0.1203184947 | 0.1035467908 | 0.09322037548 | 0.09635359049
280.9987183 | 0.08162382 | 0.118768014 | 0.1007487923 | 0.09021046758 | 0.0933413431
280.0189514 | 0.076626 | 0.1165648401 | 0.09667602926 | 0.08596860617 | 0.08942338824
278.9998779 | 0.07286906 | 0.1142176241 | 0.09413064271 | 0.08259296417 | 0.08600940555
277.9806519 | 0.0688641 | 0.1111167297 | 0.09079205245 | 0.07883249223 | 0.08281380683
277.0005493 | 0.06450437 | 0.1089121178 | 0.08774643391 | 0.07505571842 | 0.07956166565
275.9811401 | 0.06207143 | 0.1064284146 | 0.08507365733 | 0.07260897756 | 0.07643008977
275.000824 | 0.05904619 | 0.1040294766 | 0.08272416145 | 0.06975310296 | 0.0739852488
273.9811707 | 0.05616164 | 0.1019535139 | 0.07997073233 | 0.06708724052 | 0.07147013396
273.0006409 | 0.05268957 | 0.09927871078 | 0.07686574757 | 0.063830778 | 0.06841754913
271.9807434 | 0.05008213 | 0.09707020223 | 0.07502953708 | 0.06133120134 | 0.0658319816
271.0000305 | 0.04834552 | 0.09552586079 | 0.07321558148 | 0.05964656174 | 0.0639520213
270.019165 | 0.04600513 | 0.09411855787 | 0.07114842534 | 0.05755855143 | 0.06258955598
268.9989929 | 0.04451276 | 0.09268952161 | 0.07003655285 | 0.05608327687 | 0.0607967563
268.0179749 | 0.04244059 | 0.09238184243 | 0.06874842942 | 0.05448843539 | 0.05919344351
266.9975586 | 0.0408712 | 0.09228735417 | 0.06775128096 | 0.05331804231 | 0.05819023401
266.0163269 | 0.03985124 | 0.09318640083 | 0.06756830215 | 0.05281724408 | 0.05762963369
264.9957275 | 0.03755802 | 0.09554547071 | 0.06805872917 | 0.05178264529 | 0.05687564239
264.0142822 | 0.036154 | 0.097442545 | 0.06857409328 | 0.05127170309 | 0.05715169013
262.9934387 | 0.03394474 | 0.1028155759 | 0.07085112482 | 0.05111378804 | 0.0583047308
262.0117798 | 0.03405976 | 0.1073056683 | 0.07240524888 | 0.05241249129 | 0.05961365625
260.9907532 | 0.0316727 | 0.1126215309 | 0.07460662723 | 0.0521094054 | 0.06126574054
260.0089111 | 0.03066494 | 0.1183767691 | 0.07722771168 | 0.05293135718 | 0.06282904744
258.9876709 | 0.03093761 | 0.1261177361 | 0.08156102151 | 0.05522459373 | 0.06552225351
258.0055847 | 0.0301863 | 0.1364138424 | 0.08686584234 | 0.05746215582 | 0.0693718642
256.9841614 | 0.02809398 | 0.1444289237 | 0.09069281071 | 0.05810435116 | 0.07205464691
256.0019531 | 0.02708946 | 0.1556334198 | 0.09670193493 | 0.06040297449 | 0.07526229322
255.019577 | 0.02714137 | 0.1646563262 | 0.1004634723 | 0.06288199872 | 0.07975515723
253.9978027 | 0.02781339 | 0.1776734591 | 0.108370617 | 0.06689403206 | 0.08425644785
253.015274 | 0.02876977 | 0.1855257899 | 0.1135232747 | 0.06971614808 | 0.08797558397
251.9933014 | 0.03051291 | 0.1923884004 | 0.1167923063 | 0.0728444159 | 0.09216731787
251.0105438 | 0.03318442 | 0.2004275322 | 0.1223578602 | 0.07696821541 | 0.09620738029
249.9884186 | 0.03726772 | 0.2056744695 | 0.1280883998 | 0.08136644959 | 0.1010831669
249.0055084 | 0.04046938 | 0.2097302079 | 0.1321983039 | 0.08479926735 | 0.1050854176
247.9831238 | 0.04646787 | 0.2102985382 | 0.1346716732 | 0.08932878077 | 0.1085740849
247.0000153 | 0.05140543 | 0.2097252458 | 0.1365591735 | 0.09277550131 | 0.1114207134
246.0167999 | 0.06071631 | 0.2093984187 | 0.1410052329 | 0.09947913885 | 0.1169596687
244.9941711 | 0.07458792 | 0.2062069625 | 0.1444630474 | 0.1087346897 | 0.1237148121
244.0107727 | 0.08614061 | 0.2017190754 | 0.1487385631 | 0.1159478873 | 0.1289626062
242.987915 | 0.09936998 | 0.1976194829 | 0.1519408226 | 0.1244892403 | 0.1351517588
242.0043335 | 0.1131359 | 0.1931159794 | 0.1558128148 | 0.1333127469 | 0.1410558373
240.981308 | 0.1327056 | 0.1881407052 | 0.1607432663 | 0.1462422758 | 0.1504458636
239.9975281 | 0.1485844 | 0.1827681214 | 0.1664001793 | 0.1563719213 | 0.1577022225
239.0136871 | 0.1633196 | 0.1773056537 | 0.1700499356 | 0.1656429619 | 0.1659409553
237.9903564 | 0.1769847 | 0.1697671562 | 0.1722878814 | 0.1735718101 | 0.1691708565
237.0063019 | 0.1855634 | 0.1662088782 | 0.1739057153 | 0.1788670421 | 0.1743849665
235.9828033 | 0.1957764 | 0.1608267426 | 0.1757681966 | 0.1848610342 | 0.1774837822
234.9985809 | 0.2087745 | 0.1566527188 | 0.1787615865 | 0.1932135522 | 0.1839425266
234.014267 | 0.2231115 | 0.151578784 | 0.1821754575 | 0.2022992373 | 0.1896876097
232.9904633 | 0.2365979 | 0.1463769525 | 0.1873585433 | 0.2107299417 | 0.1970608532
232.0059814 | 0.2444859 | 0.1439915895 | 0.1882680207 | 0.215838626 | 0.2011633366
230.9819794 | 0.2512661 | 0.1410425901 | 0.1905760914 | 0.2199867815 | 0.2029083818
229.9973145 | 0.25675 | 0.1399190873 | 0.1915979981 | 0.2236832082 | 0.2048940659
229.0125732 | 0.2548858 | 0.1368551403 | 0.1895319074 | 0.221494332 | 0.2047151029
227.9883423 | 0.2570427 | 0.1380979717 | 0.191645965 | 0.2234040201 | 0.2049509138
227.0033875 | 0.260184 | 0.1399047673 | 0.1933416575 | 0.2261843234 | 0.2080388069
226.0183716 | 0.2622801 | 0.1413096339 | 0.1948512793 | 0.2280934453 | 0.2093988806
224.993866 | 0.2619763 | 0.1450160444 | 0.1968739331 | 0.2288746685 | 0.2103636563
224.008667 | 0.2562465 | 0.1468514353 | 0.1950410157 | 0.2251914442 | 0.2078177035
222.983963 | 0.2506238 | 0.1512688696 | 0.1951315999 | 0.2222849578 | 0.2063845843
221.9986115 | 0.2447743 | 0.1543550491 | 0.1936460733 | 0.2188528627 | 0.2036287934
221.0131531 | 0.2387272 | 0.1561975628 | 0.1922104061 | 0.2149401754 | 0.2010216415
219.9881744 | 0.2307273 | 0.16212219 | 0.1916942596 | 0.2107073665 | 0.1983254403
219.0025787 | 0.2236789 | 0.1663197279 | 0.1912299991 | 0.2067013681 | 0.1951150447
218.016861 | 0.2125945 | 0.170839712 | 0.1880532056 | 0.1998384595 | 0.1899826229
216.9916687 | 0.2051895 | 0.1745672524 | 0.1873680353 | 0.1954451948 | 0.1873811781
216.0057831 | 0.1963339 | 0.1815525293 | 0.1861401796 | 0.190875113 | 0.1848610044
214.980423 | 0.1868951 | 0.1853341758 | 0.1853909791 | 0.1850128919 | 0.1801701784
213.9943542 | 0.1795346 | 0.1916624308 | 0.1837533861 | 0.181355685 | 0.1797679812
213.0082703 | 0.1742009 | 0.2005320191 | 0.1855418235 | 0.1798645258 | 0.1790020913
211.9826202 | 0.1715507 | 0.2050656676 | 0.1886473596 | 0.1791578829 | 0.1791303605
210.9963531 | 0.1679518 | 0.2132062912 | 0.1903504878 | 0.1787350625 | 0.1802069396
210.0099792 | 0.1710575 | 0.2202132344 | 0.1978030801 | 0.182896331 | 0.185804531